## Sheet1
COMPATIBILITY BETWEEN PLASTICS IN TWO-COLOR INJECTION MOLDING +: Good compatibility -: Limited compatibility ⭕: Bad compatibility x: No compatibility
| ABS | ASA | CA | EVA | PA6 | PA66 | PC | PE-HD | PE-LD | PMMA | POM | PP | PPO mod | PS-GP | PS-HI | PBTP | TPU | PVC | SAN | TPR | PETP | PVAC | PPSU | Blend PC+PBTP | Blend PC+ABS
ABS | + | + | + |  |  |  | + | x | x | + |  | x | x | x | x | + | + | + | + |  | + | ⭕ |  | + | +
ASA | + | + | + | + |  |  | + | x | x | + |  | x | x | x | x | + | + | + | + |  |  | ⭕ |  | + | +
CA | + | + | + | ⭕ |  |  |  | x | x |  |  | x | x | x | x | + | + | + | +
EVA |  | + | ⭕ | + |  |  |  | + | + |  |  | + |  | + |  |  | + | x
PA6 |  |  |  |  | + | + |  | ⭕ | ⭕ |  |  | ⭕ |  | x | x |  | +
PA66 |  |  |  |  | + | + | ⭕ | ⭕ | ⭕ |  |  | ⭕ |  | x | x |  | +
PC | + | + |  |  |  | ⭕ | + | x | x | - |  | x |  | x | x | + | + | + | + |  | + |  | + | + | +
PE-HD | x | x | x | + | ⭕ | ⭕ | x | + | + | ⭕ | ⭕ | x |  | x | x | x | x | ⭕ | x |  |  |  |  | x | x
PE-LD | x | x | x | + | ⭕ | ⭕ | x | + | + | ⭕ | ⭕ | + |  | x | x | x | x |  | x |  |  |  |  | x | x
PMMA | + | + |  |  |  |  | - | ⭕ | ⭕ | + |  | ⭕ |  | x | x |  |  | + | +
POM | [7 empty] | ⭕ | ⭕ |  |  | ⭕ |  | x | x
PP | x | x | x | + | ⭕ | ⭕ | + | + | + | ⭕ | ⭕ | + | ⭕ | x | x | x | x | ⭕ | x | + |  |  |  | x | x
PPO mod | x | x | x | [8 empty] | ⭕ | + | + | + | x | x | x | x |  |  |  |  | x | x
PS-GP | x | x | x | + | x | x | x | x | x | x | x | x | + | + | + | x | x | ⭕ | x |  |  |  |  | x | x
PS-HI | x | x | x |  | x | x | x | x | x | x | x | x | + | + | + | x | x | ⭕ | x |  |  |  |  | x | x
PBTP | + | + | + |  |  |  | + | x | x |  |  | x | x | x | x | + | + | + | + |  | +
TPU | + | + | + |  | + | + | + | x | x |  |  | x | x | x | x | + | + | + | + |  | + |  |  |  | +
PVC | + | + | + | x |  |  | + | ⭕ |  | + |  | ⭕ | x | ⭕ | ⭕ | + | + | + | + | [5 empty] | +
SAN | + | + | + |  |  |  | + | x | x | + |  | x | x | x | x | + | + | + | + |  | + | ⭕ |  | + | +
TPR | [11 empty] | + | [7 empty] | +
PETP | + | [5 empty] | + | [8 empty] | + | + |  | + |  | + |  |  | + | +
PVAC | ⭕ | ⭕ | [16 empty] | ⭕ |  |  | + |  | + | +
PPSU | [6 empty] | + | [15 empty] | +
Blend PC+PBTP | + | + |  |  |  |  | + | x | x |  |  | x | x | x | x |  |  |  | + |  | + |  |  | +
Blend PC+ABS | + | + |  |  |  |  | + | x | x |  |  | x | x | x | x |  | + | + | + |  | + |  |  |  | +
First mold
First mold
First mold