## Sheet1
BASIC PLASTIC MATERIALS FEATURES
| Abbreviation | Proportion (g/cm³) | Molding Shrinkage (%) | Molding Temperature (℃) | Dry Condition (℃)(h) | Physical Property | Molding Properties
1 | ABS | 1.05 | 0.4-0.7 | 200-240 | 80-90 *2 | 1.Good overall performance: ABS plastic possesses a combination of desirable properties such as high impact strength, chemical stability, and good electrical properties. 2.Compatibility with organic glass fusion: ABS plastic can be effectively fused with organic glass (PMMA). It is also suitable for creating two-color plastic parts and can be surface-treated with chrome-plating or spray painting. 3.Diverse levels of performance: ABS plastic offers high impact resistance, high heat resistance, flame retardancy, enhanced strength, and transparency, among other levels of performance. 4.Moderate mobility and good flexibility: ABS plastic exhibits slightly lower mobility compared to HIPS, PMMA, PC, and similar materials, but it retains good flexibility. | 1.ABS is an amorphous material with medium fluidity and a tendency to absorb moisture. To ensure quality, it must be thoroughly dried. For glossy plastic parts, preheating and drying at temperatures of 80-90 degrees Celsius for 3 hours are recommended. 2.It is suitable to use high material and mold temperatures, but excessive material temperature can lead to decomposition (decomposition temperature > 270 degrees Celsius). For high-precision plastic parts, a mold temperature of 50-60 degrees Celsius is preferable, while for high-gloss and heat-resistant plastic parts, a mold temperature of 60-80 degrees Celsius is recommended. 3.To address water mark issues, improving material fluidity through higher material and mold temperatures or adjusting the water level can be effective solutions. 4.When using heat-resistant or flame retardant grade materials, the mold surface may exhibit plastic decomposition, resulting in a shiny appearance. Cleaning the mold promptly is necessary, and additional exhaust positions on the mold surface may be required.
2 | PP | 0.9-0.91 | 1-2.5 | 160-220 | / | 1.Small density: PP plastic has a relatively low density compared to other plastics. 2.Strength, stiffness, and hardness: PP plastic exhibits better strength, stiffness, and hardness compared to low-pressure polyethylene. 3.Heat resistance: PP plastic can withstand temperatures of approximately 100 degrees Celsius. 4.Good electrical properties: PP plastic has good electrical properties and high-frequency insulation, remaining unaffected by humidity. 5.Low-temperature brittleness: PP plastic tends to become brittle at low temperatures. | 1.PP is a crystalline material with low hygroscopicity. It is susceptible to melt rupture and can undergo decomposition when in prolonged contact with hot metal. 2.PP has good fluidity, but it exhibits a wide range and high value of shrinkage, making it prone to shrinkage holes, dents, and deformation. 3.Proper cooling speed, pouring system, and cooling system are necessary to ensure slow heat dissipation. Molding temperature control is crucial. Low material temperature can result in clear directional flow. Low temperature and high pressure exacerbate this effect. When the mold temperature is below 50 degrees Celsius, plastic parts may appear rough, exhibit poor fusion, leave traces, and are prone to warping and deformation when exceeding 90 degrees Celsius. 4.Uniform wall thickness is essential to prevent incomplete filling and to avoid stress concentration. Sharp corners should be avoided as they can lead to stress concentration as well.
3 | PE | 0.94-0.96 | 1.5-3.6 | 140-220 | / | 1.Corrosion resistance: PE plastics exhibit excellent resistance to corrosion. 2.Electrical insulation: PE plastics, especially high-frequency insulation, demonstrate excellent electrical insulation properties. 3.Chlorination and irradiation modification: PE plastics can be chlorinated or modified through irradiation. 4.Reinforcement with glass fiber: PE plastics can be reinforced with glass fiber to enhance their properties. | 1.PE is a crystalline material with low moisture absorption, eliminating the need for full drying. It exhibits excellent fluidity and is sensitive to pressure. High-pressure injection is recommended for molding, ensuring uniform material temperature, fast filling speed, and sufficient holding pressure. Direct gating should be avoided to prevent uneven shrinkage and internal stress. Careful gate placement helps prevent shrinkage and deformation. 2.PE plastics have a significant range and value of shrinkage, resulting in noticeable directional flow and potential for deformation and warping. Slow cooling is recommended, and the mold should have cold material holes and a well-designed cooling system. 3.Heating time should be carefully controlled to prevent decomposition and burns. 4.Soft plastic parts with shallow side grooves can be demolded with force if necessary. 5.There is a possibility of melt rupture, so it is advisable to avoid contact with organic solvents to prevent cracking.
4 | PS | 1.05 | 0.6-0.8 | 170-250 | / | 1.Excellent electrical insulation: PS plastics exhibit excellent electrical insulation properties, particularly in high-frequency applications. 2.Colorless and transparent: PS plastics are colorless and transparent, with light transmittance second only to Plexiglas (PMMA). 3.Good water resistance and chemical stability: PS plastics demonstrate good resistance to water and have favorable chemical stability. 4.General strength but brittle nature: PS plastics have average strength but are brittle, making them prone to stress cracking. They are not resistant to benzene, gasoline, and other organic solvents. | 1.PS is an amorphous material with low moisture absorption, eliminating the need for full drying. It is not easily decomposed but has a relatively large coefficient of thermal expansion, making it prone to internal stress. PS plastics have good mobility and can be used for both screw and plunger injection molding. 2.High material and mold temperatures, low injection pressure, and extended injection time are appropriate for reducing internal stress and preventing shrinkage and deformation. 3.Various forms of gates can be used, and it is recommended to connect the gate to the molded part with an arc to avoid damaging the part during gate removal. The demolding slope should be generous to ensure smooth ejection. The molded part should have even wall thickness, and it is preferable not to use inserts. If inserts are necessary, preheating them is advisable.
5 | PMMA | 1.18 | 0.5-0.7 | 160-230 | 70-90 *4 | 1.Excellent transparency: PMMA plastics exhibit exceptional transparency, making them suitable for applications where optical clarity is required. 2.High strength: PMMA plastics have high strength compared to other plastics. Heat and cold resistance: PMMA plastics offer a certain degree of heat and cold resistance. 3.Corrosion resistance: PMMA plastics display good resistance to corrosion. Good insulation: PMMA plastics demonstrate favorable electrical insulation properties. 4.Comprehensive performance: PMMA plastics have better overall performance than polystyrene. 5.Brittle nature: PMMA plastics are brittle and prone to breakage. 6.Susceptibility to melting in organic solvents: PMMA plastics can melt when in contact with certain organic solvents. 7.Surface hardness and susceptibility to scratching: PMMA plastics have slightly lower surface hardness and are prone to surface scratching. | 1.PMMA is an amorphous material that exhibits moisture absorption. Drying is necessary to prevent issues. It is not easily decomposed and has medium fluidity. However, it can be challenging to achieve complete filling, resulting in sticky molds, shrinkage, and fusion marks. 2.High-pressure injection is appropriate, and under defect-free conditions, high material and mold temperatures are recommended to enhance fluidity, reduce internal stress, and improve transparency and strength. The surface of the mold casting system should be smooth, with a generous demolding slope for easy removal. Uniform ejection is important, and an exhaust port should be included to prevent foaming.
6 | POM | 1.41-1.43 | 1.2-3 | 170-200 | 80-90 *2 | 1.Good comprehensive performance: POM plastics exhibit excellent overall performance. 2.High strength and stiffness: POM plastics have high strength and stiffness, making them suitable for applications requiring robust materials. 3.Good wear resistance: POM plastics demonstrate good resistance to wear, ensuring durability in demanding environments. 4.Low water absorption: POM plastics have minimal water absorption, maintaining dimensional stability even in humid conditions. 5.Good dimensional stability: POM plastics exhibit favorable dimensional stability, preserving shape and size accuracy. 6.Poor thermal stability: POM plastics have limited resistance to high temperatures and are prone to burning. 7.Aging in the atmosphere: POM plastics can undergo aging when exposed to atmospheric conditions. | 1.POM is a crystalline material with a narrow melting range. It melts and solidifies rapidly, and even a slight decrease in material temperature below the melting point can lead to crystallization. It exhibits medium fluidity and has low moisture absorption, eliminating the need for drying. 2.POM plastics have a low coefficient of friction and good elasticity. However, they can be prone to surface defects, such as wrinkles. 3.POM plastics are susceptible to decomposition, with a decomposition temperature of 240 degrees Celsius. Decomposition releases irritating and corrosive gases. Therefore, it is important to choose corrosion-resistant materials when producing molds for POM plastics.
7 | PVC | 1.38 | 0.6-1.5 | 160-190 | / | 1.Mechanical properties: PVC plastics exhibit favorable mechanical properties, providing strength and durability. 2.Excellent electrical properties: PVC plastics demonstrate excellent electrical insulation properties. 3.Acid and alkali resistance: PVC plastics are resistant to acids and alkalis, making them suitable for applications in corrosive environments. 4.Good chemical stability: PVC plastics have good chemical stability, enabling them to withstand exposure to various chemicals. 5.Low softening point: PVC plastics have a relatively low softening point compared to other plastics. | 1.Mechanical properties: PVC plastics exhibit favorable mechanical properties, providing strength and durability. 2.Excellent electrical properties: PVC plastics demonstrate excellent electrical insulation properties. 3.Acid and alkali resistance: PVC plastics are resistant to acids and alkalis, making them suitable for applications in corrosive environments. 4.Good chemical stability: PVC plastics have good chemical stability, enabling them to withstand exposure to various chemicals. 5.Low softening point: PVC plastics have a relatively low softening point compared to other plastics.
8 | PA | PA6:1.14 PA66:1.15 PA1010:1.05 | PA6:0.8-2.5 PA66-1.5-2.2 | 220-300 | 100-110 *12 | 1.Toughness: PA plastics are known for their toughness, allowing them to withstand impact and mechanical stresses. 2.Wear resistance: PA plastics exhibit excellent resistance to wear, ensuring durability in demanding applications. 3.Oil resistance: PA plastics are resistant to oil, making them suitable for applications involving contact with lubricants. 4.Water resistance: PA plastics demonstrate good resistance to water, preventing moisture-related damage. 5.Enzyme resistance and bacteria resistance: PA plastics exhibit resistance to enzymes and bacteria. 6.Water absorption: PA plastics have a tendency to absorb water, which can affect their properties. 7.Variants of nylon: Different types of nylon, such as Nylon 6, Nylon 66, Nylon 610, and Nylon 1010, offer varying performance characteristics including elasticity, impact strength, water absorption, strength, abrasion resistance, transparency, and cold resistance. | 1.PA is a crystalline material with a high melting point and a narrow temperature range for melting. It exhibits poor thermal stability, decomposing when exposed to temperatures over 300 degrees Celsius. PA plastics are also prone to moisture absorption and require drying, with a recommended water content of no more than 0.3%. 2.PA plastics have good fluidity, making them prone to overflow. They are suitable for self-locking nozzles, which should be heated appropriately. 3.PA plastics have a large range and rate of shrinkage, with noticeable directional flow. Shrinkage and deformation can occur. 4.The mold temperature should be selected within the range of 20-90 degrees Celsius, depending on the wall thickness of the plastic parts. Injection pressure should be determined based on factors such as the injection machine type, material temperature, plastic part shape and size, and mold pouring system. The molding cycle should be selected based on the wall thickness of the plastic parts. When the resin viscosity is low, longer injection and cooling times are recommended, and white oil can be used as a mold release agent. 5.Adjusting the size of the runner and gate in the mold casting system can help reduce shrinkage.
9 | PC | 1.18-1.20 | 0.5-0.8 | 230-320 | 110-120 *8 | 1.High impact strength: PC plastics exhibit excellent impact resistance, making them highly durable. 2.Good dimensional stability: PC plastics maintain their shape and size under different conditions, ensuring dimensional accuracy. 3.Colorless and transparent: PC plastics are known for their transparency, allowing for clear visibility. 4.Good coloring: PC plastics can be easily colored, providing versatility in design. 5.Electrical insulation: PC plastics demonstrate favorable electrical insulation properties. 6.Corrosion resistance: PC plastics are resistant to corrosion, enhancing their durability in various environments. 7.Wear resistance: PC plastics exhibit good resistance to wear, ensuring longevity. 8.Poor self-lubrication: PC plastics have limited self-lubricating properties. 9.Stress cracking tendency: PC plastics are prone to stress cracking under certain conditions. 10.High temperature hydrolysis: PC plastics undergo hydrolysis at high temperatures, affecting their performance. 11.Poor compatibility with other resins: PC plastics may have limited compatibility with other resin materials. | 1.PC is an amorphous material with good thermal stability. It has a wide range of molding temperature but poor fluidity. Although it has low moisture absorption, it is sensitive to water and requires drying. PC plastics have small molding shrinkage but are prone to melt cracking and stress concentration. Strict control of molding conditions and annealing of plastic parts are recommended. 2.Due to its high melting temperature and viscosity, PC plastics are suitable for using a heated extension nozzle, particularly when molding plastic parts weighing more than 200g. 3.Fast cooling is desirable, and the mold pouring system should be designed with a coarse and short principle. It is appropriate to incorporate a cold material well, and a large gate size is recommended. The mold should be heated. 4.When the material temperature is too low, it can result in material shortage and lack of luster in the plastic parts. Conversely, when the material temperature is too high, overflow at the edges and blistering of the plastic parts can occur. Low mold temperature leads to higher shrinkage, elongation, and impact strength but lower bending, compression, and tensile strength. When the mold temperature exceeds 120 degrees Celsius, the cooling of the plastic parts is slow, increasing the risk of deformation and sticking to the mold.
10 | PPO | 1.07 | 0.3-0.8 | 260-290 | 130 *4 | 1.White granule appearance: PPO plastics typically appear as white granules. 2.Good comprehensive performance: PPO plastics exhibit favorable overall performance. They can withstand steam at temperatures up to 120 degrees Celsius. They have good electrical insulation properties and low water absorption. However, PPO plastics have a tendency to stress cracking, which can be eliminated with modified polyphenylene ether. 3.Outstanding electrical insulation and water resistance: PPO plastics demonstrate excellent electrical insulation and superior water resistance. They also exhibit good dimensional stability, with top-rated dielectric properties among plastics. 4.MPPO materials: MPPO refers to modified PPO, which is a blend of PPO and HIPS (high-impact polystyrene). Such materials are commonly available in the market. 5.High heat resistance: PPO plastics possess high heat resistance, with a glass transition temperature of 211 degrees Celsius and a melting point of 268 degrees Celsius. However, they have a tendency to decompose when heated to 330 degrees Celsius. The heat resistance improves with a higher PPO content, with a heat distortion temperature of up to 190 degrees Celsius. 6.Flame retardancy and compatibility: PPO plastics exhibit good flame retardancy, including self-extinguishing properties. When mixed with ABS, HDPE, PPS, PA, HIPS, or glass fiber, PPO can be modified and processed accordingly. 7.Lightweight and non-toxic: PPO plastics are lightweight and non-toxic, making them suitable for use in the food and drug industry. However, they have poor resistance to light, and prolonged exposure to sunlight can cause color changes. | 1.PPO is a non-crystalline material with low moisture absorption. 2.PPO plastics have poor fluidity, similar to a Newtonian fluid. Viscosity is sensitive to temperature, and it is recommended to have a product thickness of over 0.8 mm. PPO plastics are highly prone to decomposition, releasing corrosive gases. Molding temperature should be strictly controlled, and the mold should be heated. The pouring system should have low resistance to material flow. 3.While the water absorption of polyphenylene ether is very low, around 0.06%, even trace amounts of water can result in non-smooth surface phenomena, such as silver wire. Dry processing is preferred, with temperature not exceeding 150 degrees Celsius to avoid color changes. 4.The recommended molding temperature for PPO is 280-330 degrees Celsius, while for modified polyphenylene ether, it is 260-285 degrees Celsius.
11 | PSU | 1.25-1.35 | 0.5-0.7 | 290-350 | 130-150 *4 | 1.Amber transparency and high hardness: PSU is an amber transparent solid material with high hardness and impact strength. 2.Non-toxic and good heat resistance: PSU plastics are non-toxic and exhibit good heat resistance. They can withstand long-term use in temperatures ranging from -100 to -175 degrees Celsius. 3.Aging resistance and resistance to inorganic acids and alkali salts: PSU plastics demonstrate resistance to aging and corrosion from inorganic acids and alkali salts. However, they are not resistant to aromatic hydrocarbons and halogenated hydrocarbons. 4.Polyarylsulfone properties: Polyarylsulfone, a type of PSU, exhibits high hardness, radiation resistance, good heat resistance, and cold resistance. It can withstand long-term use in temperatures ranging from -100 to -175 degrees Celsius. 5.Wear resistance through glass fiber reinforcement: The wear resistance of PSU can be substantially increased by incorporating glass fiber reinforcement. 6.Modified PSU products: PSU can be modified by blending it with other materials such as ABS, polyimide, polyether ether ketone, and fluoroplastics. These modifications aim to enhance impact strength, elongation, solvent resistance, environmental performance, processing performance, and platability. Examples of modified PSU products include PSF/PBT, PSF/ABS, and PSF with mineral powder. | 1.PSU is an amorphous material with moisture absorption. It has a water absorption rate of 0.2%-0.4% and requires full drying before use to prevent re-absorption of moisture. The water content should be kept below 0.1%. 2.PSU exhibits similar molding performance to PC (polycarbonate) but has poorer thermal stability. Decomposition can begin at temperatures around 360 degrees Celsius. 3.PSU has poor mobility, and fast cooling is recommended. It is suitable for high-temperature and high-pressure molding. The mold should have sufficient strength and rigidity. A cold material well should be incorporated, and the runner should be short. The gate size should be approximately 1/2 to 1/3 of the wall thickness of the molded part. 4.To reduce internal stress in injection-molded PSU products, the mold temperature should be controlled at 100-140 degrees Celsius. Annealing treatments can be applied after molding, such as glycerin bath annealing at 160 degrees Celsius for 1-5 minutes or air bath annealing at 160 degrees Celsius for 1-4 hours. The annealing time depends on the product size and wall thickness. 5.PSU exhibits Newtonian fluid behavior in its molten state, similar to polycarbonate. Its mobility is sensitive to temperature, with an increase in temperature of 30 degrees Celsius resulting in a doubling of mobility within the temperature range of 310-420 degrees Celsius. Therefore, the processing fluidity is mainly improved by increasing the temperature.
12 | PTFE | 2.1-2.2 | 3.1-7.7 | 330-380 | / | 1.Long-term temperature use: PTFE can withstand long-term use in temperatures ranging from -200 to 260 degrees Celsius. 2.Excellent chemical resistance: PTFE exhibits excellent resistance to corrosion from all chemicals. Lowest coefficient of friction: PTFE has the lowest coefficient of friction among plastics, making it an ideal choice for applications requiring low friction and smooth movement. 3.Electrical properties: PTFE has excellent electrical properties, and its electrical insulation is unaffected by temperature variations. This property contributes to its widespread use in electrical applications. | 1.PTFE is a crystalline material with low moisture absorption. 2.PTFE has poor fluidity and is very susceptible to decomposition, resulting in the release of corrosive gases. It is important to strictly control the molding temperature, heat the mold, and ensure a pouring system with low resistance to material flow. 3.Powdered PTFE resin is commonly molded using powder metallurgy techniques, such as sintering. The sintering temperature typically ranges from 360 to 380 degrees Celsius and should not exceed 475 degrees Celsius. Emulsion resin, on the other hand, is often processed using cold extrusion followed by a sintering process, which forms an anticorrosive layer on the article's surface. For products requiring transparency and good toughness, rapid cooling is recommended. PTFE can also be extrusion molded to produce tubes, rods, profiles, and other shapes. 4.PTFE exhibits very high melt viscosity, and its bulk viscosity decreases with increasing shear stress, displaying non-Newtonian fluid behavior. 5.Secondary processing techniques such as hot compression composite, welding, bonding, reinforcement, and machining can be employed to produce the final PTFE product.
13 | ASA | 1.05 | 0.4-0.7 | 170-230 | 80-90 *2 | 1.Amorphous material: ASA polymers are amorphous materials, meaning they do not have a crystalline structure. 2.Weather resistance: ASA plastics are highly resistant to the effects of weather. They can withstand exposure to UV radiation, temperature variations, and other environmental factors without significant degradation. This weather resistance sets ASA apart from ABS (acrylonitrile butadiene styrene) resins, which are more susceptible to the effects of outdoor weather. 3.Mechanical properties: The mechanical properties of terpolymer ASA are generally similar to those of ABS resins. ASA exhibits good strength and impact resistance, making it suitable for various applications. 4.Outdoor applications: ASA plastics are commonly used in outdoor applications due to their exceptional weather resistance. They are suitable for general construction projects, outdoor furniture, and automobile exterior mirror housings. | 1.Amorphous material: ASA is an amorphous material, lacking a crystalline structure. 2.Medium fluidity: ASA plastics have medium fluidity, meaning they flow reasonably well during the injection molding process. 3.Moisture absorption: ASA has a tendency to absorb moisture, so it is important to ensure that the material is fully dried before use. Glossy plastic parts may require preheating and drying at temperatures of 80-90 degrees Celsius for a duration of 3 hours. 4.Material and mold temperature: It is recommended to use a high material temperature and high mold temperature during the injection molding process. However, it is crucial to avoid excessively high material temperatures as they can lead to material decomposition (decomposition temperature above 250 degrees Celsius). For high precision plastic parts, a mold temperature of 50-60 degrees Celsius is recommended. For glossy or heat-resistant plastic parts, a mold temperature of 60-80 degrees Celsius is suggested.
14 | PPS | 1.36 | 0.7 | 300-330 | / | 1.Electrical insulation: PPS plastics exhibit excellent electrical insulation properties, especially in high-frequency applications. 2.Physical properties: PPS is a white, hard, and brittle material. When dropped on the ground, it produces a metallic ringing sound. The light transmission rate of PPS is second only to organic glass (acrylic). It is resistant to coloring, water, and chemicals. PPS is also known for its excellent flame retardancy, as it is a non-combustible plastic. 3.Strength and rigidity: PPS has good overall strength and rigidity. However, it is brittle and prone to stress cracking. It is not resistant to organic solvents such as benzene and gasoline. PPS can maintain stability at high temperatures, with long-term use temperatures reaching up to 260 degrees Celsius in air or nitrogen environments. 4.Modification with reinforcing materials: By adding glass fibers or other reinforcing materials, the impact strength of PPS can be greatly improved. This modification also enhances heat resistance and other mechanical properties, resulting in increased density (ranging from 1.6 to 1.9) and reduced molding shrinkage (0.15-0.25%). | 1.Amorphous material: PPS is an amorphous material, meaning it lacks a crystalline structure. 2.Small moisture absorption: PPS has low moisture absorption, but it is still advisable to dry the material after molding to ensure optimal performance. 3.Mobility: PPS has mobility characteristics that fall between ABS (acrylonitrile butadiene styrene) and PC (polycarbonate). It solidifies relatively quickly during the injection molding process. It also has small shrinkage, but it can be prone to decomposition. Therefore, higher injection pressure and injection speed are recommended. 4.Mold temperature: PPS materials are typically processed at mold temperatures ranging from 100 to 150 degrees Celsius. 5.Mold design considerations: In injection molding PPS, it is recommended to have a larger mainstream taper and a shorter runner system to facilitate the molding process.
15 | ETFE | 1.7 | 3.1-7.7 | 300-330 | / | 1.Temperature range: ETFE has a long-term temperature use range of -80 to 220 degrees Celsius. 2.Chemical resistance: ETFE exhibits excellent chemical resistance and can withstand corrosion from various chemicals. Its chemical resistance is similar to that of PTFE (polytetrafluoroethylene) and better than that of vinylidene fluoride. 3.Friction coefficient and electrical properties: ETFE has a low coefficient of friction, making it ideal for applications requiring smooth surfaces. It also has excellent electrical properties, and its electrical insulation remains unaffected by temperature variations. These properties have earned it the nickname "king of plastics." 4.Mechanical properties: ETFE demonstrates good mechanical properties. It has better creep resistance and compression strength compared to PTFE. ETFE exhibits high tensile strength and can elongate up to 100-300%. It also boasts excellent dielectric properties and radiation resistance. | 1.Crystalline material with low moisture absorption: ETFE is a crystalline material that exhibits low moisture absorption, which means it does not readily absorb moisture from the environment. This reduces the need for extensive drying prior to processing. 2.Poor fluidity and decomposition: ETFE has poor fluidity during the injection molding process and is prone to decomposition. When ETFE decomposes, it produces corrosive gas. Therefore, it is important to strictly control the molding temperature and keep it below 350 degrees Celsius. The mold should be heated to a temperature range of 100-150 degrees Celsius. To ensure proper flow of the material, the casting system should have low resistance. 3.Processing methods: ETFE can be processed into products using typical thermoplastic processing methods, including injection molding and extrusion molding. For injection molding, the recommended molding temperature is in the range of 300-330 degrees Celsius. Exceeding 350 degrees Celsius can lead to discoloration or the formation of bubbles in the final product. High-speed, low-pressure molding techniques are often employed for ETFE. It's important to note that demolding can be more challenging due to the material's characteristics.
16 | PFA | 2.13-2.167 | 3.1-7.7 | 350-400 | / | 1.Composition and processing: PFA is a copolymer of a small amount of perfluoropropyl perfluorovinyl ether and polytetrafluoroethylene (PTFE). This combination enhances melt adhesion and reduces the viscosity of the solution without significantly altering the properties compared to PTFE. PFA can be directly processed into products using conventional thermoplastic molding methods. 2.Temperature resistance and chemical resistance: PFA exhibits excellent temperature resistance, with a long-term use temperature range of -80 to 260 degrees Celsius. It demonstrates exceptional chemical resistance, providing resistance to a wide range of chemicals. The material also possesses the lowest coefficient of friction among plastics. PFA's electrical insulation properties remain unaffected by temperature variations, earning it the nickname "king of plastics." Its chemical resistance is similar to PTFE and superior to vinylidene fluoride. 3.Mechanical properties: PFA offers improved creep resistance and compression strength compared to PTFE. It has high tensile strength and can elongate up to 100-300%. The material also exhibits good dielectric properties and excellent resistance to radiation. Additionally, PFA is flame retardant, often achieving a V0 rating. | 1.Material properties: PFA is a crystalline material with low moisture absorption. It can be processed into products using standard thermoplastic processing methods. 2.Molding considerations: PFA has poor fluidity and is highly susceptible to decomposition, resulting in the release of corrosive gases. Therefore, it is important to strictly control the molding temperature, ensuring it does not exceed 475 degrees Celsius. The mold should be heated to a range of 150-200 degrees Celsius, and the pouring system should have minimal resistance to material flow. 3.Molding process: PFA is available in translucent pellet form and is suitable for injection molding and extrusion molding processes. The recommended molding temperature for PFA is typically within the range of 350-400 degrees Celsius. Temperatures exceeding 475 degrees Celsius can lead to discoloration or the formation of bubbles. Additionally, it is important to note that demolding PFA parts can be more challenging. 4.Mold considerations: PFA's molten material can have a corrosive effect on metal surfaces. Therefore, for long-term production, molds used for PFA injection molding may require chrome plating treatment to enhance their durability and resistance to corrosion.
17 | PF | 1.5-2.0 | 0.5-1.0 | 150-170 | / | 1.Material properties: PF plastic is a hard and brittle thermosetting plastic. It is known for its high mechanical strength, toughness, and wear resistance. It also demonstrates good dimensional stability and resistance to corrosion. Additionally, PF plastic has excellent electrical insulation properties. 2.Applications: PF plastic is commonly used in the production of electrical appliances and instrumentation due to its outstanding insulation capabilities. It is suitable for applications that require insulation in hot and humid conditions. | 1.Shrinkage and directionality: PF plastic typically has larger shrinkage and directionality compared to aminoplastics. It also contains moisture volatiles, so preheating is recommended before molding. The molding process should incorporate proper exhaust, and if preheating is not done, mold temperature and molding pressure should be adjusted to compensate. 2.Mold temperature impact: The liquidity of PF plastic is significantly affected by mold temperature. Typically, when the mold temperature exceeds 160 degrees Celsius, the liquidity of the material decreases rapidly. 3.Hardening speed and heat release: The hardening speed of PF plastic is generally slower than that of aminoplastics. During the hardening process, PF plastic releases a significant amount of heat. This can lead to potential issues in large, thick-walled plastic parts, such as uneven hardening and overheating due to high internal temperatures.
18 | EP | 1.9 | 0.5 | 140-170 | / | 1.Mechanical properties, electrical insulation, and chemical stability: Epoxy resin possesses favorable mechanical properties, including strength and toughness, as well as excellent electrical insulation properties. It also demonstrates good chemical stability, making it resistant to various chemicals. 2.Adhesion to many materials: Epoxy resin has excellent adhesion properties, allowing it to bond well with a wide range of materials. 3.Performance affected by filler species and content: The performance of epoxy resin can be influenced by the type and amount of fillers incorporated into the formulation. Fillers can modify properties such as strength, stiffness, and thermal conductivity. 4.High heat resistance of alicyclic cluster epoxy plastics: Alicyclic cluster epoxy plastics exhibit enhanced heat resistance compared to other epoxy resin formulations. This makes them suitable for applications requiring resistance to high temperatures. | 1.Castables with good mobility: Epoxide resin is often used for castable applications due to its good flowability, which allows it to fill complex molds and achieve intricate shapes. 2.Small hardening shrinkage: Epoxide resin typically experiences minimal shrinkage during the hardening process, leading to more accurate replication of mold details.
19 | IS | 1.75-1.95 | 0.5 | 160-180 |  | 1.Resistant to high and low temperatures: Silicone has excellent thermal stability and can withstand both high and low temperatures without significant degradation or loss of its properties. 2.Water resistance: Silicone is highly resistant to water, making it suitable for applications that require sealing or protection against moisture. 3.High frequency insulation: Silicone exhibits good electrical insulation properties, particularly at high frequencies, making it suitable for electrical and electronic applications. 4.Radiation and ozone resistance: Silicone materials have inherent resistance to radiation and ozone, making them suitable for applications in environments where exposure to these factors is a concern. | 1.Good mobility: Silicone materials have relatively low viscosity, which allows them to flow easily and fill complex mold cavities. This property facilitates the molding process and helps achieve intricate details in the final product. 2.Slow hardening speed: Silicone has a longer curing or hardening time compared to other materials. This characteristic provides flexibility in the molding process, allowing for proper filling of the mold cavities before the material solidifies. 3.Compression molding and high molding temperature: Silicone can be effectively molded using compression molding techniques. The process typically involves applying pressure to the material within a heated mold. Silicone requires a relatively high molding temperature to achieve proper curing and achieve the desired physical properties. 4.Curing at high temperature: After the initial molding process, silicone typically requires a curing step at an elevated temperature to complete the crosslinking or polymerization process. This curing temperature can vary depending on the specific silicone formulation and desired properties of the final product.
First mold
First mold
First mold
First mold
First mold
First mold
First mold
First mold
First mold
First mold
First mold
First mold
First mold
First mold