## Sheet1
Injection Molding Part DFM (Design for Manufacturability) Checklist
Company: |  |  | Part Name: |  | Project No.
Designer/Client: |  |  | Date:
Instructions: |  | Please use this checklist to systematically review your 3D model and design drawings before proceeding with mold design or manufacturing. Fill in your data under the "Client Design Value" column and assess based on the "Ideal Value / Design Rule". This checklist aims to identify potential manufacturing issues early, optimize design, and save cost and time.
Basic Geometry Check
No. | Check Category | Specific Checkpoint | Ideal Value / Design Rule | Client Design Value | Compliant? (Yes/No/Review) | Risk & Impact Description | Preliminary Modification Suggestion
1.1 | Wall Thickness | Uniformity | Wall thickness should be uniform throughout the part. Variation should not exceed 25% of the adjacent wall thickness. | _______ mm |  | Sink marks, warpage, short shots. | Use gradual transitions or core-outs to optimize thick sections.
|  | Nominal Thickness | General Purpose Plastics (e.g., ABS, PP): 1.5 - 2.5 mm Engineering Plastics (e.g., PC, PA): 1.0 - 2.0 mm High-Flow Plastics (e.g., LCP): 0.4 - 1.0 mm | _______ mm |  | Too thin: filling difficulty, weak strength. Too thick: sinks, long cycle time. | Re-evaluate based on material properties.
1.2 | Draft Angle | Appearance Surfaces | ≥ 1° per side (Additional draft required for textured surfaces: +0.5-1° per VDI 3400 texture grade). | _______ ° |  | Ejection difficulty, drag marks, wear. | All surfaces parallel to the mold opening direction must have draft.
|  | Internal Features | ≥ 0.5° per side (for ribs, bosses, deep cavities, etc.). | _______ ° |  | Part sticks, ejection deformation. | Increase draft where possible, or consider side-actions/lifters if allowed.
|  | Textured Surfaces | ≥ 1.5° - 3° per side (depending on texture depth). | _______ ° |  | Texture gets polished, part is hard to eject. | Confirm minimum draft angle with texture supplier.
1.3 | Radii & Fillets | Inside Corner Radius (R) | R ≥ 0.5 * Wall Thickness (T), Recommended R = 0.6T. | _______ mm |  | Stress concentration, high flow resistance, potential cracking. | All inside corners must have a radius.
|  | Outside Corner Radius (R1) | R1 = R + T, to maintain uniform wall thickness. | _______ mm |  | Sharp outside corners cause appearance defects, sink marks. | Ensure inside and outside radii match to maintain uniform wall thickness.
Structural Feature Check
2.1 | Ribs | Rib Base Thickness | ≤ 0.6 - 0.7 * Main Wall Thickness (T). | _______ mm |  | Sink marks on the opposite surface of the rib. | Further reduce rib thickness, or add cosmetic texture on the main wall behind the rib to hide sinks if function allows.
|  | Rib Height | ≤ 3 * Rib Base Thickness. | _______ mm |  | Filling difficulty, ribs break during ejection. | Consider increasing the number of ribs instead of a single tall rib.
|  | Rib Top Radius | ≥ 0.25 mm. | _______ mm |  | Stress concentration, difficult mold machining. | Add a minimum radius.
|  | Rib Draft Angle | ≥ 0.5° per side, deeper ribs require more. | _______ ° |  | Ejection difficulty. | Increase draft angle.
2.2 | Holes | Through Holes | Hole Diameter ≥ 0.75 mm; Depth/Diameter Ratio ≤ 6:1 (for small holes). | Dia: _______ mm Aspect Ratio: _______ |  | Core pins bend/break easily, filling difficulty. | Increase hole diameter or reduce depth; consider forming from both sides.
|  | Blind Holes | Depth/Diameter Ratio ≤ 4:1. | _______ |  | Core pin tip wears fast, poor venting. | Change to through hole or reduce depth.
|  | Hole Edge Distance | Distance from hole edge to part wall ≥ Hole Diameter. | _______ mm |  | Thin wall, weak strength, potential weld lines. | Increase edge distance or add a rib between the hole and the wall.
2.3 | Bosses | Outside Diameter | ≤ 2.5 * Main Wall Thickness (T). | _______ mm |  | Severe sink marks at the boss base. | Reduce O.D., or hollow out the boss core.
|  | Inner Diameter (for screws) | Must match screw size with clearance for preload. | _______ mm |  | Boss cracking or insufficient strength. | Refer to screw supplier's DFM guide.
|  | Boss Height | ≤ 3 * Boss Outside Diameter. | _______ mm |  | Filling difficulty, air traps at the top. | Reduce height, or add venting pins/volcano vents at the top.
|  | Boss Base Radius | R ≥ 0.25 - 0.5 mm. | _______ mm |  | Stress concentration. | Add a radius.
|  | Boss-to-Wall Connection | Use Gussets (Support Ribs) for connection, gusset thickness ~ 0.5T. | Gussets Present? |  | Boss prone to break off at the base. | Add at least 2-3 support ribs.
Mold & Process Feasibility Check
3.1 | Parting Line | Location Confirmation | Parting line should be at an inconspicuous edge not affecting appearance/function. Ideally a single flat plane. | Clearly defined on drawing? |  | Flash, appearance defects, increased secondary cost. | Review with mold engineer, color-code parting line on 3D model.
|  | Shut-off Angle | Angle for shut-off surfaces between mold halves ≥ 5°. | _______ ° |  | Rapid mold wear, flash tendency. | Optimize design, change vertical shut-off to angled or use interlocks.
3.2 | Gate | Gate Location Allowance | Design should allow space for gates (e.g., on non-appearance surfaces, near thick sections). | Considered? |  | Restricts mold design, affects fill pattern. | Discuss preferred gate locations with mold maker early in design.
|  | Structure Opposite Gate | Area directly opposite the gate should be a solid wall or rib, avoid direct impingement on delicate cores. | Acceptable? |  | Core pin deflection, unbalanced filling. | Adjust gate location or reinforce support behind the core.
3.3 | Ejection | Ejector Pin Land Area | Need sufficiently large, flat, and strong non-cosmetic areas for ejector pins. | Sufficient area? |  | Ejector pin marks, push-through, part deformation. | Plan ejector locations early. Consider ejector blades, sleeves, or air ejection if needed.
|  | Ejection Force Assessment | Deep cavities, rough textures, undercuts increase ejection force. | Deep cavity/Texture? |  | Part sticks in mold, ejection difficulty. | Increase draft, polish cavity, optimize ejection system.
3.4 | Shrinkage & Tolerances | Critical Dimension Tolerances | Economical tolerance for injection molding is typically "Medium" grade per ISO 20457. Ultra-precise tolerances drastically increase cost. | Tolerance Required: _______ |  | Cost surge, yield rate drop. | Review and relax non-critical tolerances. Perform Mold Flow Analysis to predict shrinkage for critical dimensions.
|  | Assembly Clearances | Sufficient clearance must be designed between mating parts (typically 0.1-0.3mm per side, depending on size). | Clearance: _______ mm |  | Assembly difficulty, squeaking noises. | Check clearances for all moving/sliding and press-fit interfaces.
3.5 | Surface Finish | Texture/Etching | Design must account for dimensional change caused by texture (texture "eats" material, typically 0.01-0.05mm per side). | Compensated for? |  | Part becomes undersized, tight fit. | Inform mold maker before applying for texture, or add texture allowance on critical dimensions.
|  | Painting/Plating | Avoid sharp edges, which cause coating buildup or exposure of substrate. | Sharp edges present? |  | Uneven coating appearance, poor adhesion. | Apply a small break edge (C0.1-0.2mm) on all exterior edges.
Summary & Action Plan
Overall Compliance Assessment |  |  |  | □ All Passed, ready for mold design. □ Partial modifications required (see below). □ Major risks identified, redesign needed.
Mandatory Changes (High Risk) |  |  |  | List all items marked "No" with significant impact from above: 1. _______ 2. _______ 3. _______
Recommended Optimizations (Med/Low Risk) |  |  |  | List items marked "Review" or could be further optimized even if "Yes": 1. _______ 2. _______ 3. _______
Next Steps |  |  |  | □ Client to modify 3D data per suggestions. □ Resubmit revised data to [Your Company Name] for secondary review. □ Schedule a DFM Review Meeting to discuss complex items. □ Upon final data confirmation, initiate Mold Flow Analysis.
Review Approval |  |  |  | Client/Designer Sign: ____________________ Date: ____________________ Our Mold Engineer Sign: ____________________ Date: ____________________
First mold
First mold
First mold
First mold
First mold