## Sheet1
COMMON PLASTIC MOLDING PRESSURE
Full Name | Abbreviation Name | Average Molding Pressure(kg/cm²）
|  | General Molding | Medium Precision Molding | High Precision Molding
Acrylonitrile Butadiene Styrene | ABS | 300 | 440 | 500
Polymethyl Methacrylate | PMMA | 350 | 500 | 600
Styrene Acrylonitrile Copolyme | SAN | 300 | 400 | 500
Acrylonitrile Styrene | AS | 300 | 440 | 500
Polystyrene general use | GPPS | 250 | 350 | 450
Polystyrene general use | PS | 250 | 350 | 450
Polystyrene impact resistance | HIPS | 250 | 350 | 450
Polypropylene | PP | 250 | 350 | 450
Polyacetal | POM | 350 | 500 | 650
Polycarbonate | PC | 400 | 550 | 700
Polycarbonate high density(rigid) | HDPE | 300 | 400 | 500
Polycarbonate low density(soft) | LDPE | 250 | 350 | 450
Ethylene vinyl acetate | EVA | 250 | 350 | 450
Polyamide(nylon) | PA6 | 350 | 450 | 600
Polyamide(nylon) | PA66 | 400 | 500 | 650
Polyetherimide | PAI | 400 | 500 | 700
Poly(Vinyl chloride) (rigid) | PVC | 300 | 400 | 500
Poly(Vinyl chloride) (soft) | PVC | 250 | 350 | 450
First mold
First mold