## Sheet1
Plastic Material Selection Core Property Quick-Reference Matrix +: Excellent / Preferred -: Good ⭕: Fair / Conditional x: Not Recommended
| High Strength/ Rigidity | High Toughness/ Impact Resistance | High Wear/ Low Friction | High Flexibility/ Elasticity | Long-term Heat Resistance >150°C | Dimensional Stability (Low Absorp./Shrink.) | Transparency | Chemical Resistance (Broad) | Food Contact Compliant* | Flame Retardancy (Inherent) | Weather/UV Resistance | Low Cost | Ease of Processing
PP | ⭕ | - | - | ⭕ | x | + | - | + | +(*) | x | ⭕ | + | +
HDPE | ⭕ | - | - | ⭕ | x | + | ⭕ | + | +(*) | x | - | + | +
LDPE/LLDPE | x | - | ⭕ | + | x | - | ⭕ | + | +(*) | x | - | + | +
PS | - | x | ⭕ | x | x | - | + | ⭕ | -(*) | x | ⭕ | + | +
HIPS | ⭕ | - | ⭕ | x | x | - | x | ⭕ | -(*) | ⭕ | ⭕ | + | +
PVC-U | - | ⭕ | ⭕ | x | x | - | -(*) | - | ⭕ | +(Self-ext.) | - | + | -
PVC-P | x | - | ⭕ | + | x | ⭕ | ⭕ | - | ⭕ | +(Self-ext.) | - | + | -
ABS | - | + | ⭕ | x | x | - | x | - | -(*) | ⭕(V-2) | ⭕ | + | +
PA6 | + | - | + | x | ⭕ | ⭕(High Absorp.) | x | + | -(*) | ⭕(HB) | ⭕ | - | -
PA66 | + | - | + | x | - | ⭕(High Absorp.) | x | + | -(*) | ⭕(HB) | ⭕ | - | -
POM | + | ⭕ | + | x | ⭕ | +(Low Absorp.) | x | + | -(*) | x | ⭕ | - | -
PC | - | + | ⭕ | x | - | + | + | - | -(*) | -(V-2) | - | ⭕ | ⭕
PET | - | ⭕ | - | x | - | + | - | + | +(*) | ⭕(HB) | ⭕ | - | ⭕
PBT | - | ⭕ | - | x | - | + | x | + | -(*) | ⭕(HB) | ⭕ | - | +
PMMA | - | x | ⭕ | x | x | - | + | ⭕ | -(*) | ⭕(HB) | + | ⭕ | -
PA46 | + | - | + | x | + | ⭕ | x | + | -(*) | ⭕ | ⭕ | x | ⭕
PPA | + | - | + | x | + | - | x | + | ⭕ | -(*) | ⭕ | x | ⭕
PPS | + | ⭕ | + | x | + | + | x | + | -(*) | +(V-0) | + | ⭕ | ⭕
PEEK | + | + | + | x | + | + | ⭕ | + | -(*) | +(V-0) | + | x | ⭕
PEI | + | - | - | x | + | + | - | + | -(*) | +(V-0) | + | x | ⭕
PSU / PES | - | - | ⭕ | x | + | + | + | + | -(*) | +(V-0) | - | x | ⭕
LCP | + | ⭕ | - | x | + | +(Very Low Shrink.) | x | + | -(*) | +(V-0) | + | x | -(High Flow)
TPE-S | x | - | ⭕ | + | x | ⭕ | ⭕ | ⭕ | -(*) | x | ⭕ | - | +
TPU | ⭕ | + | + | + | ⭕ | ⭕ | ⭕ | - | -(*) | ⭕(HB) | ⭕ | - | -
TPV | x | - | - | + | x | - | x | + | ⭕ | x | + | ⭕ | -
TPC-ET | ⭕ | + | - | + | - | + | ⭕ | - | ⭕ | ⭕ | - | ⭕ | -
PC/ABS Alloy | - | + | ⭕ | x | ⭕ | - | x | - | ⭕ | +(Enhanced) | - | - | +
PC/PBT Alloy | - | - | - | x | - | + | x | + | ⭕ | ⭕ | - | ⭕ | -
ABS/PA Alloy | - | + | - | x | ⭕ | - | x | - | ⭕ | ⭕ | ⭕ | - | -
PPO/PS Alloy | - | - | ⭕ | x | - | + | x | - | ⭕ | +(Enhanced) | - | ⭕ | +
Glass/Carbon Fiber Reinforced | +(*) | ⭕(*) | -(*) | x | -(*) | +(*) | x | Same as base | Same as base(*) | Same as base(*) | Same as base | ⭕ | ⭕(Abrasive)
| (Strength↑) | (Toughness↓) |  |  | (Heat↑) | (Shrinkage↓)
Mineral Filled | -(*) | - | -(*) | x | ⭕ | +(*) | x | Same as base | Same as base(*) | Same as base(*) | Same as base | - | -
| (Stiffness↑) |  |  |  |  | (Shrinkage↓)
PLA | - | x | ⭕ | x | x | ⭕ | + | ⭕ | +(*) | x | ⭕ | - | ⭕(Needs Drying)
Bio-PE / Bio-PP | Same as PE/PP | Same as PE/PP | Same as PE/PP | Same as PE/PP | x | Same as PE/PP | Same as PE/PP | Same as PE/PP | +(*) | x | Same as PE/PP | ⭕(Cost↑) | Same as PE/PP
Flame Retardant (FR) Grade | Same as base | Same as base | Same as base | x | Same as base | Same as base | Same as base(*) | Same as base | ⭕(Limited) | +(*) | Same as base | ⭕(Cost↑) | ⭕(May Corrode)
(Target Property)
Conductive/Anti-static Grade | Same as base | Same as base | Same as base | x | Same as base | Same as base | x | Same as base | ⭕(Limited) | Same as base(*) | Same as base | ⭕(Cost↑) | -
First mold
First mold
First mold
First mold