## Sheet1
Injection Molding Process Conditions for LDPE, HDPE, Ethylene-Propylene Copolymer PP, PP, and Glass Fiber Reinforced PP
Process Condition | LDPE | HDPE | Ethylene-Propylene Copolymer PP | PP | Glass Fiber Reinforced PP
1. Injection Molding Machine Type | Reciprocating Screw | Reciprocating Screw | Reciprocating Screw | Reciprocating Screw | Reciprocating Screw
2. Screw Rotation Speed (r/min) | 30-60 | 30-60 | 30-60 | 30-60 | 30-60
3. Nozzle Type | Open | Open | Open | Open | Open
Temperature (°C) | 150-180 | 150-180 | 170-190 | 170-190 | 180-190
4. Barrel Temperature
Front / Nozzle (°C) | 160-190 | 180-190 | 180-200 | 180-200 | 190-200
Middle (°C) | 180-210 | 180-220 | 200-220 | 200-220 | 210-220
Rear / Feed (°C) | 140-160 | 140-160 | 160-170 | 160-170 | 160-170
5. Mold Temperature (°C) | 30-45 | 30-60 | 50-70 | 40-80 | 70-90
6. Injection Pressure (MPa) | 70-100 | 70-100 | 70-120 | 70-120 | 90-130
7. Holding Pressure (MPa) | 40-50 | 40-50 | 50-60 | 50-60 | 40-50
8. Injection Time (s) | 2-5 | 2-5 | 2-5 | 2-5 | 2-5
9. Holding Time (s) | 15-60 | 15-60 | 20-60 | 20-60 | 15-40
10. Cooling Time (s) | 15-60 | 15-60 | 15-50 | 15-50 | 15-40
11. Total Cycle Time (s) | 40-140 | 40-140 | 40-120 | 40-120 | 40-100
12. Drying Process
Temperature (°C) | 90-100 | 90-100 | 100-120 | 100-120 | 100-120
Time (h) | <0.5 | <0.5 | <0.5 | <0.5 | <0.5