## Sheet1
Injection Molding Process Conditions for PS, ACS, AS(SAN), PMMA and HIPS
Process Condition | PS | ACS | AS(SAN) | PMMA | HIPS
1. Injection Molding Machine Type | Reciprocating Screw | Reciprocating Screw | Reciprocating Screw | Reciprocating Screw | Reciprocating Screw
2. Screw Rotation Speed (r/min) | 40-70 | 20-30 | 20-50 | 20-30 | 30-60
3. Nozzle Type | Open | Open | Open | Open | Open
Temperature (°C) | 170-190 | 160-170 | 180-190 | 180-200 | 160-170
4. Barrel Temperature
Front / Nozzle (°C) | 180-200 | 170-180 | 200-210 | 180-210 | 170-190
Middle (°C) | 170-190 | 180-190 | 210-230 | 190-230 | 170-190
Rear / Feed (°C) | 150-170 | 160-170 | 170-180 | 180-200 | 140-150
5. Mold Temperature (°C) | 20-50 | 50-60 | 50-70 | 40-80 | 20-50
6. Injection Pressure (MPa) | 60-100 | 80-120 | 80-120 | 90-120 | 60-100
7. Holding Pressure (MPa) | 30-50 | 40-50 | 40-50 | 40-60 | 30-40
8. Injection Time (s) | 1-3 | 2-5 | 2-5 | 2-5 | 1-3
9. Holding Time (s) | 10-20 | 15-30 | 15-30 | 20-40 | 15-40
10. Cooling Time (s) | 15-30 | 15-30 | 15-30 | 20-40 | 10-40
11. Total Cycle Time (s) | 30-60 | 40-70 | 40-70 | 50-90 | 40-90
12. Drying Process
Temperature (°C) | 90-100 |  |  | 100-120 | 90-110
Time (h) | <0.5 | <0.5 | <0.5 | <0.5 | 0.5-1.0