## Sheet1
Injection Molding Process Conditions for Various ABS
Process Condition | ABS | High-Impact ABS | Heat-Resistant ABS | Plating-Grade ABS | Flame-Retardant ABS | Transparent ABS
1. Injection Molding Machine Type | Reciprocating Screw | Reciprocating Screw | Reciprocating Screw | Reciprocating Screw | Reciprocating Screw | Reciprocating Screw
2. Screw Rotation Speed (r/min) | 30-60 | 30-60 | 30-60 | 20-60 | 20-50 | 30-60
3. Nozzle Type | Open | Open | Open | Open | Open | Open
Temperature (°C) | 180-190 | 190-200 | 190-200 | 190-210 | 180-190 | 190-200
4. Barrel Temperature
Front / Nozzle (°C) | 200-210 | 200-210 | 200-220 | 210-230 | 190-200 | 200-220
Middle (°C) | 210-230 | 210-230 | 220-240 | 230-250 | 200-220 | 220-240
Rear / Feed (°C) | 180-200 | 180-200 | 190-200 | 200-210 | 170-190 | 190-200
5. Mold Temperature (°C) | 50-70 | 50-80 | 60-85 | 40-80 | 50-70 | 50-70
6. Injection Pressure (MPa) | 70-90 | 70-120 | 85-120 | 70-120 | 50-100 | 70-100
7. Holding Pressure (MPa) | 50-70 | 50-70 | 50-80 | 50-70 | 30-60 | 50-60
8. Injection Time (s) | 46086 | 46086 | 46086 | 46057 | 46086 | 46057
9. Holding Time (s) | 15-30 | 15-30 | 15-30 | 20-50 | 15-30 | 15-40
10. Cooling Time (s) | 15-30 | 15-30 | 15-30 | 15-30 | 46325 | 46325
11. Total Cycle Time (s) | 40-70 | 40-70 | 40-70 | 40-90 | 30-70 | 30-80
12. Drying Process
Temperature (°C) | 100-110 | 100-110 | 100-110 | 100-110 | 100-110 | 100-110
Time (h) | 0.5-1.0 | 0.5-1.0 | 0.5-1.0 | 0.5-1.0 | 0.5-1.0 | 0.5-1.0