## Sheet1
Injection Molding Process Conditions for PMMA PC PVC POM
Process Condition | PMMA/PC | Soft PVC | Rigid PVC | Chlorinated Polyether | Homopolymer POM | Copolymer POM
1. Injection Molding Machine Type | Reciprocating Screw | Reciprocating Screw | Reciprocating Screw | Reciprocating Screw | Reciprocating Screw | Reciprocating Screw
2. Screw Rotation Speed (r/min) | 20-30 | 20-40 | 20-30 | 20-40 | 20-40 | 20-40
3. Nozzle Type | Open | Open | Open | Open | Open | Open
Temperature, (°C) | 220-240 | 150-165 | 150-170 | 170-180 | 170-180 | 170-180
4. Barrel Temperature
Front, (°C) | 230-250 | 155-170 | 170-190 | 180-200 | 170-190 | 170-190
Middle, (°C) | 240-250 | 150-165 | 165-180 | 180-200 | 170-190 | 180-200
Rear, (°C) | 210-230 | 140-160 | 150-170 | 180-190 | 170-180 | 170-190
5. Mold Temperature (°C) | 60-80 | 30-45 | 30-60 | 80-110 | 90-120 | 90-100
6. Injection Pressure (MPa) | 80-130 | 50-80 | 80-130 | 80-110 | 80-130 | 80-120
7. Holding Pressure (MPa) | 40-60 | 20-40 | 40-60 | 30-40 | 30-50 | 30-50
8. Injection Time (s) | 2-5 | 2-5 | 2-5 | 2-5 | 2-5 | 2-5
9. Holding Time (s) | 20-40 | 15-40 | 15-40 | 15-50 | 20-80 | 20-90
10. Cooling Time (s) | 20-40 | 15-30 | 15-40 | 20-50 | 20-60 | 20-60
11. Total Cycle Time (s) | 50-90 | 30-60 | 40-90 | 40-110 | 50-150 | 50-160
12. Drying Process
Temperature, (°C) | 100-120 | 60-70 | 70-80 | 80-90 | 110-120 | 110-120
Time, (h) | <0.5 | <0.5 | <0.5 | <0.5 | 0.5-1.0 | 0.5-1.0