## Sheet1
Injection Molding Process Conditions for PET PBT
Process Condition | PET | PBT | Glass Fiber Reinforced PBT
1. Injection Molding Machine Type | Reciprocating Screw | Reciprocating Screw | Reciprocating Screw
2. Screw Rotation Speed (r/min) | 20-40 | 20-40 | 20-40
3. Nozzle Type | Open | Open | Open
Temperature (°C) | 250-260 | 200-220 | 210-230
4. Barrel Temperature
Front (°C) | 260-270 | 230-240 | 230-240
Middle (°C) | 260-280 | 230-250 | 240-360*
Rear (°C) | 240-260 | 200-220 | 210-220
5. Mold Temperature (°C) | 85-120 | 65-80 | 70-110
6. Injection Pressure (MPa) | 80-120 | 60-90 | 80-100
7. Holding Pressure (MPa) | 30-50 | 30-40 | 40-50
8. Injection Time (s) | 2-5 | 1-3 | 2-5
9. Holding Time (s) | 20-50 | 10-30 | 10-20
10. Cooling Time (s) | 20-30 | 15-30 | 15-30
11. Total Cycle Time (s) | 50-90 | 30-70 | 30-60
12. Drying Process
Temperature (°C) | 150-170 | 120-135 | 120-135
Time (h) | 2-4 | 2-4 | 2-4