## Sheet1
COMPREHENSIVE ALL-DIMENSION COMPARISON TABLE FOR 3D PRINTING MATERIALS
Process Condition | Performance Indicator | Test Standard / Unit | General-Purpose Photopolymer Resin | High-Strength High-Temp Photopolymer Resin | High-Toughness Impact-Resistant Photopolymer Resin | Casting-Specific Photopolymer Resin | Biomedical Grade Photopolymer Resin | General-Purpose FDM Filament (PLA/ABS) | Engineering Plastic FDM Filament (PETG/PA/PC) | High-Performance Specialty FDM Filament (PEEK/PEI) | Thermoplastic Elastomer Filament (TPE/TPU) | Thermoplastic Polymer Powder (PA12/PP) | Metal Powder (316L SS/AlSi10Mg) | Ceramic Powder (Al₂O₃/ZrO₂)
Basic Forming & Core Physical Properties | Mainstream Molding Process | - | SLA/DLP/LCD | SLA/DLP | DLP/LCD | SLA/DLP | DLP/LCD | FDM/FFF | FDM/FFF | FDM/FFF | FDM/FFF | SLS/MJF | SLM/DMLS | SLA/SLS
| Material Matrix System | - | Acrylate, Epoxy Acrylate | Modified Epoxy / Bismaleimide | Polyurethane Acrylate | Acrylate Oligomer | Medical-Grade Acrylate / Epoxy | PLA/ABS Homopolymer / Copolymer | PETG/PA6/PA66/PC | PEEK/PEI (ULTEM) | TPE/TPU Polyester / Polyether Type | PA12 Homopolymer / Copolymer / PP | 316L Stainless Steel / AlSi10Mg Aluminum Alloy | Alumina / Zirconia Toughened Ceramic
| Core Basic Material Parameters | - | Viscosity at 25℃300-1500 mPa·s | Viscosity at 25℃1000-5000 mPa·s | Viscosity at 25℃800-3000 mPa·s | Viscosity at 25℃200-1000 mPa·s | Viscosity at 25℃500-2000 mPa·s | Melt Flow Rate (MFR)5-25 g/10min(190℃/2.16kg) | Melt Flow Rate (MFR)8-30 g/10min(230℃/2.16kg) | Melt Flow Rate (MFR)3-15 g/10min(380℃/5kg) | Melt Flow Rate (MFR)5-40 g/10min(190℃/2.16kg) | Average Particle Size20-60 μm | Average Particle Size15-53 μm | Average Particle Size1-5 μm
| Molded Part Density | g/cm³ | 1.10-1.20 | 1.20-1.35 | 1.05-1.15 | 1.08-1.15 | 1.10-1.20 | 1.05-1.20 | 1.15-1.30 | 1.30-1.45 | 0.90-1.20 | 0.90-1.05 | 2.70-7.90 | 3.50-6.00
| Optimal Forming Dimensional Accuracy | μm | ±20-50 | ±30-60 | ±25-50 | ±20-50 | ±20-50 | ±100-200 | ±80-150 | ±50-100 | ±150-300 | ±50-100 | ±20-50 | ±30-80
| Post-Forming Linear Shrinkage | % | 0.2-0.8 | 0.3-1.0 | 0.2-0.6 | 0.1-0.5 | 0.2-0.6 | 0.5-2.0 | 0.8-2.5 | 0.3-1.0 | 1.0-3.0 | 0.3-1.0 | 1.0-2.5 | 1.5-3.0
| Standard Printing Layer Thickness Range | μm | 25-100 | 50-100 | 25-100 | 25-100 | 25-50 | 100-300 | 100-200 | 50-150 | 100-300 | 80-150 | 20-60 | 25-100
| Molded Part Surface Roughness Ra | μm | 0.2-1.5 | 0.5-2.0 | 0.3-1.5 | 0.2-1.5 | 0.2-1.0 | 5-20 | 3-15 | 2-10 | 8-25 | 2-8 | 1-6 | 0.5-3.0
Core Mechanical Properties | Tensile Strength | ISO 527 / MPa | 30-60 | 80-120 | 20-50 | 30-55 | 35-65 | PLA: 40-60ABS: 35-50 | PETG: 45-55PA66: 70-90PC: 60-70 | PEEK: 90-100PEI: 100-110 | 5-30 | PA12: 45-55PP: 25-35 | 316L: 500-600AlSi10Mg: 300-400 | 200-500
| Tensile Modulus of Elasticity | ISO 527 / GPa | 1.5-3.0 | 3.0-5.5 | 0.8-2.0 | 1.2-2.5 | 1.5-3.0 | PLA: 2.5-3.5ABS: 1.8-2.5 | PETG: 2.0-2.5PA66: 2.5-3.0PC: 2.2-2.5 | PEEK: 3.5-4.0PEI: 3.0-3.5 | 0.01-0.2 | PA12: 1.2-1.8PP: 0.8-1.2 | 316L: 190-200AlSi10Mg: 65-75 | 250-400
| Elongation at Break | ISO 527 / % | 3-10 | 2-6 | 20-80 | 4-10 | 5-15 | PLA: 5-10ABS: 20-40 | PETG: 50-100PA66: 20-30PC: 80-120 | PEEK: 15-30PEI: 5-10 | 200-800 | PA12: 50-200PP: 100-300 | 316L: 30-50AlSi10Mg: 5-15 | 0.1-0.5
| Flexural Strength | ISO 178 / MPa | 50-100 | 120-180 | 40-70 | 50-80 | 60-100 | PLA: 60-80ABS: 50-70 | PETG: 60-75PA66: 100-120PC: 80-90 | PEEK: 150-170PEI: 130-150 | 46162 | PA12: 60-75PP: 40-50 | 316L: 800-1000AlSi10Mg: 400-500 | 300-800
| Flexural Modulus of Elasticity | ISO 178 / GPa | 1.8-3.2 | 3.5-6.0 | 0.9-2.2 | 1.3-2.8 | 1.6-3.2 | PLA: 2.8-3.8ABS: 2.0-2.8 | PETG: 2.2-2.8PA66: 2.8-3.3PC: 2.3-2.7 | PEEK: 3.8-4.2PEI: 3.2-3.8 | 0.01-0.2 | PA12: 1.3-1.9PP: 0.9-1.3 | 316L: 190-205AlSi10Mg: 68-78 | 260-420
| Compressive Strength | ISO 604 / MPa | 60-120 | 150-220 | 40-80 | 60-100 | 70-130 | PLA: 70-90ABS: 50-70 | PETG: 70-85PA66: 100-130PC: 80-100 | PEEK: 180-200PEI: 160-180 | 46167 | PA12: 70-85PP: 50-60 | 316L: 550-650AlSi10Mg: 350-450 | 1500-3000
| Charpy Notched Impact Strength | ISO 179 / kJ/m² | 2-8 | 3-6 | 10-30 | 2-7 | 3-8 | PLA: 3-5ABS: 10-20 | PETG: 8-15PA66: 5-10PC: 20-40 | PEEK: 6-10PEI: 5-8 | 10-50 | PA12: 15-30PP: 10-20 | 316L: 120-180AlSi10Mg: 20-40 | 3-8
| Charpy Unnotched Impact Strength | ISO 179 / kJ/m² | 10-30 | 8-20 | 50-150 | 10-25 | 15-35 | PLA: 10-20ABS: 30-50 | PETG: 40-80PA66: 30-50PC: 80-120 | PEEK: 40-60PEI: 30-50 | 80-200 | PA12: 80-150PP: 50-100 | 316L: 300-450AlSi10Mg: 100-200 | 5-10
| Hardness | ISO 2039 / ISO 6508 | Shore D 75-85Rockwell HRR 105-115 | Shore D 85-95Rockwell HRR 115-125 | Shore D 65-80Rockwell HRR 90-105 | Shore D 70-85Rockwell HRR 100-115 | Shore D 75-88Rockwell HRR 105-120 | PLA: Shore D 75-85ABS: Shore D 70-80 | PETG: Shore D 70-80PA66: Shore D 80-85PC: Shore D 75-85 | PEEK: Shore D 88-95PEI: Shore D 90-95 | Shore A 60-95 | PA12: Shore D 70-80PP: Shore D 60-70 | 316L: Rockwell HRC 25-35AlSi10Mg: Rockwell HB 80-110 | Rockwell HRA 85-95Vickers HV 1200-2000
| Dry Friction Coefficient | ISO 5470 | 0.35-0.5 | 0.3-0.45 | 0.4-0.6 | 0.35-0.55 | 0.4-0.55 | PLA: 0.3-0.4ABS: 0.4-0.5 | PETG: 0.4-0.5PA66: 0.2-0.3PC: 0.35-0.45 | PEEK: 0.25-0.35PEI: 0.3-0.4 | 0.6-1.0 | PA12: 0.25-0.35PP: 0.3-0.4 | 316L: 0.4-0.6AlSi10Mg: 0.35-0.5 | 0.2-0.4
| Fatigue Strength (10^7 Cycles) | ISO 1099 / MPa | 8-15 | 20-30 | 5-10 | 8-12 | 10-18 | PLA: 10-15ABS: 8-12 | PETG: 10-15PA66: 20-25PC: 15-20 | PEEK: 30-40PEI: 25-35 | 2-5 | PA12: 15-20PP: 10-15 | 316L: 200-250AlSi10Mg: 100-150 | 80-150
Thermal Properties | Heat Deflection Temperature (0.45MPa) | ISO 75 / ℃ | 45-60 | 180-260 | 40-55 | 45-60 | 45-65 | PLA: 50-60ABS: 85-100 | PETG: 70-80PA66: 180-200PC: 120-130 | PEEK: 300-320PEI: 200-220 | 40-80 | PA12: 140-160PP: 90-110 | 316L: 1200-1300AlSi10Mg: 500-550 | 1500-2000
| Heat Deflection Temperature (1.82MPa) | ISO 75 / ℃ | 35-50 | 150-220 | 30-45 | 35-50 | 35-55 | PLA: 40-50ABS: 70-85 | PETG: 60-70PA66: 70-80PC: 110-120 | PEEK: 150-160PEI: 190-210 | 30-60 | PA12: 50-60PP: 55-65 | 316L: 1000-1100AlSi10Mg: 400-450 | 1200-1800
| Glass Transition Temperature (Tg) | ISO 11357 / ℃ | 40-70 | 150-220 | 0-40 | 40-65 | 40-70 | PLA: 55-60ABS: 100-110 | PETG: 80-85PA66: 50-60PC: 140-150 | PEEK: 145-155PEI: 210-220 | -40~0 | PA12: 35-45PP: -10~0 | No Tg (Crystalline Metal) | No Tg (Inorganic Ceramic)
| Vicat Softening Temperature (50N) | ISO 306 / ℃ | 40-65 | 160-240 | 35-55 | 40-60 | 40-65 | PLA: 55-65ABS: 90-105 | PETG: 75-85PA66: 190-210PC: 130-140 | PEEK: 160-170PEI: 200-220 | 35-70 | PA12: 150-170PP: 100-120 | 316L: 1300-1400AlSi10Mg: 550-600 | 1600-2000
| Maximum Long-Term Service Temperature | ℃ | 30-50 | 120-200 | 30-45 | 30-50 | 25-45 | PLA: 40-50ABS: 60-80 | PETG: 60-70PA66: 80-120PC: 100-110 | PEEK: 240-260PEI: 170-190 | 40-80 | PA12: 80-120PP: 80-100 | 316L: 350-400AlSi10Mg: 150-200 | 1000-1600
| Melting Temperature / Thermal Decomposition Temperature (Td5%) | ISO 11358 / ℃ | Thermal Decomposition 250-350No Melting Point | Thermal Decomposition 300-400No Melting Point | Thermal Decomposition 250-350No Melting Point | Thermal Decomposition 250-350No Melting Point | Thermal Decomposition 250-350No Melting Point | PLA: 180-220ABS: 220-260 | PETG: 230-250PA66: 240-280PC: 260-280 | PEEK: 330-350PEI: 340-360 | 170-220 | PA12: 178-185PP: 160-170 | 316L: 1370-1400AlSi10Mg: 570-630 | Sintering Temp 1400-1700Decomposition >2000
| Thermal Conductivity | ISO 22007 / W/(m·K) | 0.15-0.25 | 0.2-0.35 | 0.15-0.25 | 0.15-0.25 | 0.15-0.25 | PLA: 0.13-0.20ABS: 0.18-0.22 | PETG: 0.15-0.20PA66: 0.25-0.30PC: 0.19-0.22 | PEEK: 0.25-0.30PEI: 0.22-0.26 | 0.12-0.20 | PA12: 0.22-0.28PP: 0.18-0.24 | 316L: 15-20AlSi10Mg: 120-150 | 20-35
| Coefficient of Linear Thermal Expansion (RT-100℃) | ISO 11359 / 10^-6/℃ | 50-100 | 30-60 | 80-150 | 50-100 | 50-100 | PLA: 70-90ABS: 70-100 | PETG: 60-80PA66: 80-100PC: 65-70 | PEEK: 45-55PEI: 50-60 | 150-300 | PA12: 90-120PP: 120-150 | 316L: 16-18AlSi10Mg: 22-24 | 5-8
| Flame Retardant Rating | UL94 | HB | HB-V0 | HB | HB | HB | PLA: HBABS: HB-V2 | PETG: HB-V2PA66: V2-V0PC: V2-V0 | PEEK: V0PEI: V0-5VA | HB | PA12: V2-V0PP: HB-V2 | Non-Flammable | Non-Flammable
Chemical & Environmental Resistance | 24h Saturated Water Absorption | ISO 62 / % | 0.3-1.0 | 0.2-0.8 | 0.5-1.2 | 0.3-1.0 | 0.4-1.0 | PLA: 0.2-0.5ABS: 0.3-0.6 | PETG: 0.1-0.3PA66: 1.5-2.5PC: 0.15-0.3 | PEEK: 0.1-0.2PEI: 0.1-0.2 | 0.5-1.5 | PA12: 0.7-1.2PP: 0.01-0.05 | 316L: <0.01AlSi10Mg: <0.01 | <0.01
| Resistance to Common Organic Solvents | - | Resistant to water/alcohols; Not resistant to ketones/aromatics/strong solvents | Resistant to water/alcohols/weak acids & bases; Partially resistant to aromatics | Resistant to water/alcohols; Not resistant to strong polar solvents | Resistant to water/alcohols; Not resistant to strong solvents | Resistant to water/medical alcohols; Not resistant to strong solvents | PLA: Resistant to water/alcohols; Not resistant to ketones/aromaticsABS: Resistant to water/weak acids; Not resistant to ketones/aromatics | PETG: Resistant to water/alcohols/weak acidsPA: Resistant to hydrocarbons/oils; Not resistant to strong acidsPC: Resistant to water/alcohols; Not resistant to alkalis/aromatics | Excellent comprehensive solvent resistance; Resistant to strong acids/strong bases/hydrocarbons/ketones/oils | Resistant to water/alcohols/weak acids; Not resistant to strong solvents/aromatics | PA12: Resistant to oils/hydrocarbons/weak acidsPP: Resistant to most acids, bases and solvents | 316L: Excellent acid, alkali and solvent resistanceAlSi10Mg: Resistant to neutral/weak acid environments | Top-tier corrosion resistance; Resistant to strong acids, strong bases and organic solvents
| UV Aging Resistance (1000h Xenon Lamp) | ISO 4892 | Poor to Moderate, prone to yellowing and embrittlement | Moderate to Good, low yellowing | Moderate, prone to gloss loss | Poor to Moderate | Moderate, medical-grade anti-yellowing | PLA: Poor, prone to degradationABS: Moderate, prone to yellowing | PETG: Good, low yellowingPA: ModeratePC: Good | Excellent, no significant yellowing or performance degradation | Moderate to Poor | PA12: GoodPP: Moderate | Excellent | Excellent
| Thermal Cycle Resistance (High-Low Temp Cycle) | - | Poor, prone to cracking | Moderate | Moderate to Good | Poor | Moderate | PLA: PoorABS: Moderate | PETG: GoodPA: GoodPC: Excellent | Excellent | Good | Excellent | Excellent | Moderate, prone to thermal shock cracking
| Acid and Alkali Corrosion Resistance | - | Resistant to weak acids and weak bases; Not resistant to strong acids and strong bases | Resistant to weak acids and weak bases; Moderate strong acid resistance | Resistant to weak acids and weak bases; Not resistant to strong acids and strong bases | Resistant to weak acids and weak bases; Not resistant to strong acids and strong bases | Resistant to medical-grade weak acids and weak bases | PLA: Not resistant to acids and bases, prone to hydrolysisABS: Resistant to weak acids, not resistant to strong bases | PETG: Resistant to weak acids and weak basesPA: Not resistant to strong acidsPC: Resistant to weak acids, not resistant to strong bases | Excellent acid and alkali resistance, superior corrosion resistance | Resistant to weak acids and weak bases; Not resistant to strong acids | PA12: Resistant to weak acids and weak basesPP: Resistant to strong acids and strong bases | 316L: Excellent acid and alkali resistanceAlSi10Mg: Not resistant to strong bases/chloride ions | Top-tier acid and alkali resistance, superior corrosion resistance
5. Process & Economic Characteristics | Entry-Level Cost of Single Equipment | CNY | Thousand-yuan level | Ten-thousand-yuan level | Thousand to ten-thousand-yuan level | Thousand-yuan level | Ten-thousand-yuan level | Hundred-yuan level | Thousand to ten-thousand-yuan level | Hundred-thousand-yuan level | Hundred to thousand-yuan level | Hundred-thousand-yuan level | Million-yuan level | Million-yuan level
| Material Unit Price Range | CNY/kg | 100-300 | 500-2000 | 200-800 | 200-600 | 800-3000 | 50-200 | 150-800 | 2000-8000 | 80-300 | 300-1000 | 300-2000 | 500-3000
| Printing Forming Efficiency | - | Medium to High; LCD/DLP area forming efficiency far exceeds FDM | Medium; curing depth limits speed | Medium to High | Medium to High | Medium; slightly slower speed due to thinner layer thickness | Low to Medium; single-line forming, slow speed | Low to Medium | Low; slow forming speed in high-temperature chamber | Low to Medium; extrusion speed limited by soft material | Medium to High; powder bed sintering area forming | Medium; metal laser sintering requires temperature control | Low; ceramic forming requires high precision + debinding and sintering
| Post-Processing Difficulty | - | Low to Medium; only alcohol cleaning + UV secondary curing required | Medium; curing + annealing required to improve performance | Low to Medium; cleaning + curing required | Low to Medium; cleaning + curing + degreasing and roasting required | Medium; cleaning + curing + sterilization required | Low; only support removal required | Low to Medium; support removal + annealing required | Medium; support removal + high-temperature annealing required | Low; only support removal required | Medium; powder cleaning + sandblasting required | High; powder cleaning + wire cutting + heat treatment + sandblasting required | Extremely High; debinding + high-temperature sintering + precision post-processing required
| Material Storage Requirements | - | Sealed storage at room temperature, away from light, moisture-proof; shelf life 6-12 months | Sealed storage at room temperature, away from light, moisture-proof; shelf life 6-12 months | Sealed storage at room temperature, away from light, moisture-proof; shelf life 6-12 months | Sealed storage at room temperature, away from light, moisture-proof; shelf life 6-12 months | Sealed sterile storage at room temperature, away from light, moisture-proof; shelf life 3-6 months | Sealed dry storage at room temperature, moisture-proof and anti-oxidation; shelf life 12-24 months | Sealed dry storage at room temperature; PA series requires strict moisture-proof; shelf life 12-24 months | Sealed dry storage at room temperature; shelf life 12-24 months | Sealed dry storage at room temperature, anti-adhesion; shelf life 12-24 months | Sealed dry storage at room temperature, moisture-proof; shelf life 12-24 months | Vacuum sealed dry storage, anti-oxidation; shelf life 6-12 months | Sealed dry storage at room temperature, anti-agglomeration; shelf life 12-24 months
| Molded Part Yield Rate | % | 85-95 | 80-90 | 85-95 | 85-95 | 80-90 | 75-90 | 70-85 | 60-80 | 70-85 | 85-95 | 75-90 | 50-70
6. Core Application Scenarios | Typical Applicable Fields | - | Figurines & scale models, concept prototypes, general part prototyping | Tooling & fixtures, high-temperature resistant molds, structural functional parts | Snap fits, hinges, impact-resistant structural parts, flexible prototypes | Investment casting, jewelry, precision casting molds | Dental prosthetics, orthopedic implants, surgical guides, medical models | Teaching models, decorations, low-load prototypes, housings | Medium-load structural parts, housings, tooling & fixtures, pipe fittings | Aerospace, medical implants, high-temperature working condition structural parts, special tooling | Flexible parts, seals, shock-absorbing parts, wearable accessories | Automotive interiors, aerospace lightweight parts, snap fits, transmission parts, tooling & fixtures | Aerospace structural parts, medical devices, molds, industrial precision parts | Dental restorations, orthopedic implants, high-temperature resistant structural parts, wear-resistant parts, optical components