## Sheet1
INTERNATIONAL SURFACE ROUGHNESS CONVERSION COMPARISON
VDI 3400 Grade | Ra (μm) | Rz DIN (μm) | RMS (μin) | Corresponding SPI Grade | Typical Machining Method & Application Scenario
0 | 0.1 | 0.5 | 4.4 | A3 | Ultra-precision diamond paste polishing, for optical lenses, mirror finish of transparent medical parts
3 | 0.14 | 0.7 | 6.1 | A2 | #3000 diamond paste polishing, for high-gloss mirror finish of high-end cosmetic packaging
6 | 0.2 | 1 | 8.7 | A1 | #8000 sandpaper precision polishing, for automotive lamp transparent parts, optical lens molds
9 | 0.28 | 1.4 | 12.2 | B1 | #600 sandpaper polishing, for high-gloss housing molds of high-end home appliances, semi-transparent parts
12 | 0.4 | 2 | 17.5 | B2 | #400 sandpaper polishing, for general high-gloss appearance parts, consumer electronics housing molds
15 | 0.56 | 2.8 | 24.5 | B3 | #320 sandpaper polishing, for regular appearance parts, structural parts with no visible texture
18 | 0.8 | 4 | 35 | C1 | #600 oil stone polishing, for general appearance parts, internal structural part molds
21 | 1.12 | 5.6 | 48.9 | C2 | #400 oil stone polishing, for non-appearance structural parts, tooling and fixture molds
24 | 1.6 | 8 | 69.9 | C3 | #320 oil stone polishing, for parting surfaces of standard molds, non-exposed structural parts
27 | 2.24 | 11.2 | 97.9 | D1 | Fine blasting / low-texture EDM, for matte appearance parts, anti-slip handle molds
30 | 3.2 | 16 | 139.8 | D1 | Standard EDM texturing, for automotive interior matte parts, base molds for daily necessities leather grain
33 | 4.5 | 22.5 | 196.7 | D2 | Medium blasting / medium-texture EDM, for industrial housings, non-appearance anti-slip parts
36 | 6.3 | 31.5 | 275.3 | D2 | Coarse-texture EDM, for tool boxes, anti-slip texture molds for home appliance bases
39 | 9 | 45 | 393.3 | D3 | Coarse blasting / coarse-texture EDM, for heavy machinery housings, matte structural parts
42 | 12.5 | 62.5 | 546.3 | D3 | Ultra-coarse EDM texturing, for anti-slip pedals, non-appearance parts of industrial boxes
45 | 18 | 90 | 786.6 | Out of SPI Range | Heavy blasting / forging texture, for non-exposed structural parts of heavy machinery
Parameter |  | Definition & Unit |  |  | Conversion Rule Notes
Ra |  | Arithmetic Mean Deviation of the Profile, the core and most widely used surface roughness parameter worldwide. Unit: μm (micron) |  |  | Core conversion benchmark for all surface roughness systems.
Rz (DIN) |  | Maximum Profile Height per German DIN Standard (average of peak-to-valley values across 5 consecutive sampling lengths). Unit: μm (micron) |  |  | Matched with the VDI 3400 standard. Industry-accepted approximate ratio: Rz ≈ 4.5~6 × Ra (5 × Ra is adopted for EDM textures in this table).
RMS |  | Root Mean Square Deviation of the Profile, commonly used in European and American machining scenarios. Unit: μin (microinch) |  |  | Universal conversion for Gaussian distribution surfaces: RMS (μin) ≈ Ra (μm) × 43.7 (1μm = 39.37μin, RMS (μm) = Ra × 1.11).
VDI 3400 |  | Mold EDM Surface Texture Standard issued by the Association of German Engineers (VDI). A higher grade number indicates a rougher surface. |  |  | Logarithmic grading system: Ra value increases 10 times every 12 grades, and approximately 1.8 times every 3 grades.
SPI |  | Mold Surface Standard issued by the Society of the Plastics Industry (USA). It is divided into 4 series: A (Mirror Finish), B (Sandpaper Polishing), C (Oil Stone Polishing), D (Blasting/Texturing). A lower number indicates a higher surface finish. |  |  | Only covers the conventional mold machining range; ultra-smooth or ultra-rough surfaces are beyond the SPI standard scope.