## Sheet1
COMMON METAL CUTTING COOLANT AND LUBRICANT RATIO AND APPLICATION GUIDE
Product Category | Sub-Product Type | Recommended Mixing Ratio (Concentrate : Water) | Core Applicable Metal Materials | Compatible Machining Processes | Core Performance Features
Emulsified Cutting Fluids(Oil-in-Water Emulsion System, Mineral Oil Content > 60%) | General-Purpose Emulsified Cutting Fluid | Rough Machining: 1:19 (5%)Finish Machining: 1:11 ~ 1:9 (8% ~ 10%) | Low Carbon Steel, Medium Carbon Steel, Low Alloy Steel, Common Cast Iron | Conventional Turning, Milling, Drilling, Surface Grinding | Excellent lubricity, strong versatility, low cost, good rust protection for machine tool guideways
| Extreme Pressure (EP) Emulsified Cutting Fluid | Conventional Machining: 1:11 (8%)Heavy-Duty Machining: 1:9 ~ 1:5.7 (10% ~ 15%) | Medium & High Carbon Steel, Alloy Structural Steel, Bearing Steel, Die Steel | Heavy-Duty Turning, High-Power Milling, Deep Hole Drilling, Boring, Conventional Gear Hobbing | Added sulfur-phosphorus EP additives, strong load-bearing and anti-wear capacity, inhibits built-up edge (BUE), extends tool life
| Non-Ferrous Metal Specific Emulsified Cutting Fluid | Conventional Machining: 1:19 ~ 1:11 (5% ~ 8%)Finish Machining: 1:9 (10%) | Aluminum Alloy, Cast Aluminum, Copper Alloy, Brass, Red Copper | Turning, Milling, Drilling, Precision Grinding of Non-Ferrous Metals | Low-alkali sulfur-free formula, prevents intergranular corrosion and discoloration, moderate lubricity, no tool sticking
2. Semi-Synthetic (Micro-Emulsion) Cutting Fluids(Mineral Oil Content 5%~30%, Industry Mainstream Type) | General-Purpose Micro-Emulsion Cutting Fluid | Rough Machining: 1:32 ~ 1:19 (3% ~ 5%)Finish Machining: 1:19 ~ 1:11 (5% ~ 8%) | Carbon Steel, Alloy Steel, Cast Iron, Copper Alloy, General Aluminum Alloy | Turning, Milling, Drilling, Boring, Surface Grinding, Centerless Grinding | Balanced cooling and lubricity, good chip settling performance, low foaming, longer service life than emulsified fluids, covers 90% of conventional machining scenarios
| Extreme Pressure (EP) Micro-Emulsion Cutting Fluid | Conventional Machining: 1:19 ~ 1:11 (5% ~ 8%)Difficult-to-Machine Materials: 1:11 ~ 1:5.7 (8% ~ 15%) | High Carbon Steel, Die Steel, Stainless Steel, Heat-Resistant Steel, High-Strength Alloy | Heavy-Duty Cutting, High-Power Milling, Deep Hole Drilling, Reaming, Hole Enlarging, Gear Hobbing, Gear Shaping | Sulfur-phosphorus-nitrogen composite EP system, strong anti-sintering performance, inhibits tool wear, suitable for interrupted cutting and heavy-duty machining
| Aluminum & Magnesium Alloy Specific Micro-Emulsion Cutting Fluid | Conventional Machining: 1:32 ~ 1:19 (3% ~ 5%)Finish Machining: 1:19 ~ 1:11 (5% ~ 8%) | Al-Si Alloy, Die-Cast Aluminum, Wrought Aluminum, Magnesium Alloy, Zinc Alloy | High-Speed Milling, Precision Turning, Tapping & Drilling, High-Gloss Machining | Sulfur-free, chlorine-free, low-alkali formula, excellent hard water resistance, prevents blackening, spotting and tool sticking of aluminum, delivers high-gloss finish without tool marks
| Stainless Steel & Superalloy Specific Micro-Emulsion Cutting Fluid | Conventional Machining: 1:11 (8%)Heavy Cutting: 1:9 ~ 1:5.7 (10% ~ 15%) | 304/316 Stainless Steel, Duplex Steel, Hastelloy, Nickel-Based Superalloy, Titanium Alloy | Turning, Milling, Drilling, Boring, Grinding, Broaching | Environmentally friendly sulfur-phosphorus EP system, chlorine-free formula, stable oil film at high temperature, anti-sintering and anti-wear, inhibits work hardening
| Precision Grinding Specific Micro-Emulsion Cutting Fluid | Conventional Grinding: 1:32 ~ 1:19 (3% ~ 5%)Precision Grinding: 1:19 (5%) | Carbon Steel, Alloy Steel, Bearing Steel, Tool Steel, Stainless Steel | Surface Grinding, Cylindrical Grinding, Centerless Grinding, Precision Form Grinding, Honing | Excellent grinding chip settling performance, low foaming, strong cleaning performance, good rust resistance, no wheel clogging, no burn or crack on workpiece
3. Fully Synthetic Cutting Fluids(0% Mineral Oil, Full Chemical Synthetic System) | General-Purpose Grinding Fully Synthetic Cutting Fluid | Conventional Grinding: 1:50 ~ 1:32 (2% ~ 3%)Rough/Heavy-Duty Grinding: 1:32 ~ 1:19 (3% ~ 5%) | Carbon Steel, Alloy Steel, Cast Iron, Bearing Steel, Tool Steel | Surface Grinding, Cylindrical Grinding, Centerless Grinding, Abrasive Cutting, Sawing | Completely transparent, excellent cooling performance, strong cleaning ability, fast chip settling, no wheel clogging, ultra-long service life (1~2 years), no oil fume
| Rust Prevention Fully Synthetic Cutting Fluid | Conventional Machining: 1:32 ~ 1:19 (3% ~ 5%)Inter-Process Rust Prevention: 1:19 ~ 1:11 (5% ~ 8%) | Cast Iron, Carbon Steel, Alloy Steel, Powder Metallurgy | Grinding, Conventional Turning, Sawing, Stamping, Inter-Process Rust Prevention | Excellent rust prevention performance for ferrous metals, combined cooling and cleaning performance, low foaming, suitable for cast iron machining (inhibits graphite dust)
| Medium-Duty Fully Synthetic Cutting Fluid | Conventional Machining: 1:19 ~ 1:11 (5% ~ 8%)Finish Machining: 1:11 ~ 1:9 (8% ~ 10%) | Carbon Steel, Alloy Steel, Stainless Steel, Copper Alloy | High-Speed Turning, Milling, Drilling, Multi-Process Machining on Machining Centers | Synthetic ester lubrication system, mineral oil free, better lubricity than ordinary fully synthetic fluids, low VOC, good environmental performance, no odor
4. Straight Oil Cutting Fluids / Metalworking Lubricants(Pure Oil Base, No Water Dilution, Used Directly) | Light Mineral Cutting Oil (L-AN Total Loss System Oil) | Used directly as neat oil, no water dilution | Low Carbon Steel, Free-Cutting Steel, Copper Alloy, Aluminum Alloy | High-Speed Precision Turning, Milling, Finish Machining of Non-Ferrous Metals, Shallow Hole Drilling | Low viscosity (2~10cst@40℃), good cooling fluidity, strong cleaning performance, no residue, high surface finish, low oil fume
| Medium-Duty Non-Active Cutting Oil | Used directly as neat oil, no water dilution | Medium Carbon Steel, Alloy Steel, Copper Alloy, General Aluminum Alloy | Precision Turning, Milling, Drilling, Gear Hobbing, Gear Shaping, Finish Machining of Non-Ferrous Metals | Mineral oil + animal/vegetable oil/synthetic ester composite formula, viscosity 10~20cst@40℃, excellent lubricity, strong oil film adhesion, sulfur-free and chlorine-free, no corrosion to non-ferrous metals
| Heavy-Duty Extreme Pressure (EP) Cutting Oil | Used directly as neat oil, no water dilution | High Carbon Steel, Bearing Steel, Die Steel, Stainless Steel, Superalloy | Broaching, Gear Hobbing, Gear Shaping, Tapping, Threading, Deep Hole Drilling, Heavy-Duty Turning | Sulfur-phosphorus EP additives, viscosity 20~50cst@40℃, extremely high load-bearing and anti-sintering capacity, protects tools under extreme working conditions, inhibits edge chipping
| Non-Ferrous Metal Specific Cutting Oil | Used directly as neat oil, no water dilution | Aluminum Alloy, Cast Aluminum, Copper Alloy, Magnesium Alloy, Zinc Alloy | High-Speed Precision Turning & Milling, High-Gloss Machining, Tapping & Drilling, Precision Boring | Sulfur-free, chlorine-free, low viscosity formula, viscosity 5~15cst@40℃, prevents tool sticking and discoloration, high surface finish, low oil fume, no impact on subsequent anodizing/electroplating
| Honing/Superfinishing Specific Oil | Used directly as neat oil, no water dilution | Bearing Steel, Tool Steel, Carbon Steel, Stainless Steel, Cast Iron | Honing, Superfinishing, Mirror Grinding, Precision Polishing | Extremely low viscosity (2~5cst@40℃), excellent cleaning performance and abrasive particle carrying capacity, no residue, no oil stone clogging, achieves mirror-level finish
5. Special Purpose Cutting Lubricants | Tapping/Drilling Specific Paste/Oil | Used directly as neat oil/paste by coating, no dilution | All metal materials, especially for stainless steel, superalloy, high-strength steel | Manual/Machine Tapping, Threading, Drilling, Reaming, Hole Enlarging, Blind Hole Machining | High viscosity EP formula, extremely strong oil film adhesion, anti-sintering and anti-seizure, greatly reduces tap breakage rate, improves thread accuracy
| Cold Heading/Stamping Specific Forming Oil | Used directly as neat oil, no water dilution | Carbon Steel, Alloy Steel, Stainless Steel, Copper Alloy, Aluminum Alloy | Cold Heading, Cold Extrusion, Stamping, Bending, Drawing | High viscosity EP formula, anti-wear and anti-scratch, protects molds, improves workpiece forming accuracy, no burrs
| Titanium Alloy Specific Cutting Fluid/Oil | Emulsified/Semi-Synthetic Type: 1:9 ~ 1:5.7 (10% ~ 15%)Straight Oil Type: Used directly | Titanium Alloy, TC4/TC11, Ti-Al-V Alloy | Turning, Milling, Drilling, Boring, Grinding | Chlorine-free and sulfur-free special formula, inhibits hydrogen embrittlement and thermal stress cracking, stable oil film at high temperature, resists work hardening, extends tool life