## Sheet1
COMMON PLASTICS SHRINKAGE RATES
Abbreviation | Shrinkage (%) | Abbreviation | Shrinkage (%) | Abbreviation | Shrinkage (%)
GENERAL PURPOSE PLASTICS
ABS | 0.4–0.9 | PP | 1.0–2.5 | HDPE | 1.5–4.0
LDPE | 2.0–5.0 | GPPS | 0.3–0.6 | HIPS | 0.3–0.6
PVC-U (Rigid) | 0.1–0.6 | PVC-P (Flexible) | 1.0–5.0 | SAN | 0.2–0.7
PMMA | 0.2–0.8 | LLDPE | 1.6–2.4 | MDPE | 1.5–5.0
UHMWPE | 2.0–3.0 | EVA | 0.4–3.5 | ASA | 0.4–0.7
ENGINEERING PLASTICS
PC | 0.5–0.7 | PA6 | 0.7–1.5 | PA66 | 1.0–1.6
POM (Homopolymer) | 1.8–2.5 | POM (Copolymer) | 1.5–2.0 | PBT | 1.2–2.2
PET | 0.2–1.0 | PET-G | 1.2–2.0 | PPO | 0.5–0.8
PA610 | 1.0–2.0 | PA1010 | 0.5–4.0 | PA11 | 1.2–1.5
PA12 | 0.3–1.5 | CA | 0.3–1.5 | CAB | 0.2–0.9
CP | 0.1–0.9 | CPVC | 0.3–0.7 | CMC | 0.1–0.3
HIGH PERFORMANCE PLASTICS
PEEK | 1.2–1.8 | PSU | 0.5–0.7 | PPS | 0.15–0.3
PEI | 0.5–0.7 | PES | 0.6 | LCP | 0.1–0.3
PTFE | 3.0–6.0 | PVDF | 1.0–1.5 | PPA | 0.3–0.8
PEN | 0.8–1.5 | PI | 0.75 | PASF | 0.8
PPSU | 0.6–0.8 | PEK | 1.0–1.5 | PEKK | 1.0–1.5
ETFE | 3.0–4.0 | FEP | 3.0–6.0 | PCTFE | 1.0–2.5
THERMOPLASTIC ELASTOMERS
TPU | 0.8–1.8 | TPE | 0.8–1.5 | TPR | 1.0–2.0
TPV | 1.5–3.0 | SEBS-TPE | 1.2–2.5 | SBS-TPR | 1.5–3.0
TPO | 1.0–2.5 | TPC-ET | 1.0–1.8 | TPA | 1.0–1.5
GLASS FIBER REINFORCED
ABS+GF30% | 0.2–0.3 | PP+GF30% | 0.4–0.8 | PA6+GF15% | 0.5–0.8
PA6+GF20% | 0.4–0.6 | PA6+GF30% | 0.3–0.5 | PA6+GF40% | 0.1–0.3
PA6+GF50% | 0.1–0.3 | PA66+GF15% | 0.6–0.9 | PA66+GF20% | 0.5–0.8
PA66+GF30% | 0.4–0.7 | PA66+GF40% | 0.2–0.5 | PA66+GF50% | 0.1–0.3
PC+GF10% | 0.2–0.4 | PC+GF20% | 0.2–0.3 | PC+GF30% | 0.1–0.3
PBT+GF30% | 0.3–0.7 | PBT+GF40% | 0.2–0.5 | PET+GF30% | 0.2–0.9
PPS+GF40% | 0.12–0.4 | PEEK+GF30% | 0.2–0.5 | PPO+GF | 0.2–0.4
LCP+GF40% | 0.2–0.8 | SAN+GF | 0.1–0.3 | POM+GF10% | 1.0–1.3
POM+GF25% | 0.8–1.2 | HDPE+GF15% | 1.0–1.2 | ASA+GF | 0.2–0.4
FLAME RETARDANT
ABS FR | 0.3–0.8 | PC FR | 0.4–0.6 | PA6 FR | 0.8–1.2
PA66 FR | 0.8–1.2 | PA6+GF25 FR | 0.2–0.4 | PA6+GF30 FR | 0.2–0.4
PA66+GF25 FR | 0.2–0.4 | PA66+GF30 FR | 0.2–0.4 | PC/ABS FR | 0.3–0.6
ASA/PC FR | 0.4–0.8 | PBT FR | 0.6–1.2 | PPE FR | 0.3–0.6
MINERAL FILLED
PA6 M30 | 0.6–0.9 | PA6 M40 | 0.4–0.7 | PA66 M30 | 0.6–0.9
PA66 M40 | 0.4–0.7 | PA6 M30 FR | 0.5–0.8 | PA66 M30 FR | 0.2–0.4
PA6 GB30 | 0.8–1.2 | PA66 GB30 | 0.8–1.2 | PP+Talc30% | 1.0–1.2
PP+Talc40% | 0.8–1.0 | PP+CaCO₃ | 1.2–1.5 | PE+Mineral | 1.0–1.5
GLASS/MINERAL HYBRID
PA6 GF/M30 | 0.3–0.5 | PA6 GF/M40 | 0.2–0.5 | PA66 GF/M30 | 0.2–0.5
PP GF/M | 0.5–0.9 | PBT GF/M | 0.3–0.6 | PC GF/M | 0.2–0.4
BLENDS & ALLOYS
PC/ABS | 0.4–0.7 | PC/ABS+GF20% | 0.2–0.3 | PC/ABS+GF | 0.3–0.5
PC/PBT | 0.5–0.8 | PC/PET | 0.4–0.7 | ABS/PA | 0.4–0.8
ASA/PC | 0.3–0.7 | ASA/PVC | 0.3–0.7 | PPO/PS | 0.5–0.7
PBT/PET | 0.4–0.9 | PC/PMMA | 0.3–0.6 | ABS/PMMA | 0.3–0.7
PPE/PA | 0.3–0.6 | PP/EPDM | 1.0–1.8 | PP/PE | 1.2–2.0
THERMOSETS
PF (Wood Flour) | 0.4–0.9 | PF (Glass Fiber) | 0.01–0.4 | UF (α-Cellulose) | 0.6–1.4
MF (α-Cellulose) | 0.5–1.5 | MF (Glass Fiber) | 0.1–0.5 | EP (Glass Fiber) | 0.1–0.5
UP (Glass Fiber) | 0.1–1.2 | DAP (Glass Fiber) | 0.1–0.5 | SI | 0.1–1.0
PUR (Cast) | 0.5–2.0 | PUR (RIM) | 0.5–1.5 | PDCPD | 0.7–1.2
SPECIALTY & OTHERS
TPI | 0.5–1.2 | COC | 0.4–0.6 | PLA | 0.3–0.5
PHA | 0.5–1.0 | PBS | 0.5–1.2 | PCL | 0.8–1.5
Ionomer | 0.3–2.0 | CPA | 0.4–0.8 | PEEK CF | 0.1–0.3
PA6 MoS₂ | 1.0–1.4 | PA66 AR | 0.4–0.7 | PA46 | 1.0–1.8
PA46+GF30% | 0.3–0.6 | PA6T | 0.5–1.0 | PA6T+GF30% | 0.2–0.5
PA9T | 0.8–1.2 | PA9T+GF30% | 0.2–0.4 | PA10T+GF30% | 0.2–0.4
PCT | 0.5–0.9 | PCT+GF30% | 0.2–0.4 | PPA+GF30% | 0.2–0.5
SRP | 0.3–0.7 | PAI | 0.4–0.6 | PBI | 0.5–1.0
IMPACT MODIFIED
ABS HI | 0.4–0.9 | PP Copolymer | 1.2–2.8 | HIPS | 0.5–0.8
PA6 Toughened | 1.0–1.5 | PA6 Super Tough | 0.9–1.3 | PA66 Toughened | 1.2–1.7
PC HI | 0.5–0.7 | PBT Toughened | 1.0–1.8 | PP Impact | 1.0–1.8
FLUOROPOLYMERS
PFA | 3.0–5.0 | ECTFE | 2.0–3.0 | PVF | 2.0–3.0
THV | 2.5–3.5 | PCTFE | 1.0–2.5 | ECTFE+GF | 0.3–0.8
CARBON FIBER FILLED
PA6+CF20% | 0.2–0.4 | PA6+CF30% | 0.1–0.3 | PA66+CF20% | 0.2–0.5
PA66+CF30% | 0.1–0.3 | PC+CF20% | 0.1–0.3 | PEEK+CF30% | 0.1–0.2
PPS+CF30% | 0.1–0.2 | PP+CF | 0.3–0.6 | PEI+CF | 0.1–0.3