## Sheet1
RECOMMENDED DRAFT ANGLES BY MATERIAL & TEXTURE
Material | SPI A-2/A-3 (Smooth/Polish) | VDI 12 / Mold-Tech 11000 (Fine Texture) | VDI 24 / Mold-Tech 11020 (Medium Texture) | VDI 33 / Mold-Tech 11050 (Coarse/Leather)
ABS | 1.0° | 2.5° | 4.0° | 5.5°
ABS (High Heat) | 1.0° | 3.0° | 4.5° | 6.0°
ABS/PC Blend | 1.0° | 2.5° | 4.0° | 5.5°
ASA | 1.0° | 3.0° | 4.5° | 6.0°
HDPE | 1.5° | 3.5° | 5.0° | 6.5°
LDPE | 1.5° | 3.5° | 5.0° | 6.5°
PP (Homopolymer) | 1.5° | 3.5° | 5.0° | 7.0°
PP (Copolymer) | 1.5° | 3.5° | 5.0° | 7.0°
PP (20% Talc Filled) | 1.0° | 2.5° | 4.0° | 5.5°
PA6 / PA66 (Unfilled) | 1.0° | 2.5° | 4.0° | 6.0°
PA6 / PA66 (30% GF) | 0.5° | 2.0° | 3.0° | 4.5°
POM (Acetal Copolymer) | 1.0° | 3.0° | 4.5° | 6.0°
PC (Polycarbonate) | 1.5° | 3.5° | 5.0° | 7.0°
PC (20% GF) | 0.5° | 2.0° | 3.0° | 5.0°
PMMA (Acrylic) | 2.0° | 4.0° | 5.5° | 8.0°
GPPS (Crystal PS) | 1.0° | 3.0° | 4.5° | 6.0°
HIPS (High Impact PS) | 1.0° | 2.5° | 4.0° | 5.5°
PBT (Unfilled) | 1.0° | 2.5° | 4.0° | 5.5°
PBT (30% GF) | 0.5° | 2.0° | 3.0° | 4.5°
PET (Unfilled) | 1.0° | 2.5° | 4.0° | 5.5°
PET (30% GF) | 0.5° | 2.0° | 3.0° | 4.5°
PPO / PPE (Modified) | 1.0° | 3.0° | 4.5° | 6.0°
PPS (40% GF) | 0.25° | 1.5° | 2.5° | 3.5°
PEEK (Unfilled) | 1.5° | 3.5° | 5.0° | 7.0°
PEEK (30% GF) | 0.5° | 2.0° | 3.0° | 4.5°
TPE / TPU (Soft) | 0.5° | N/A (Not recommended) | N/A | N/A
TPV / TPO | 1.0° | 2.5° | 4.0° | 5.5°
PSU / PES | 1.5° | 3.5° | 5.0° | 6.5°
LCP (30% GF) | 0.25° | 1.5° | 2.5° | 3.5°
SAN | 1.0° | 3.0° | 4.5° | 6.0°